## Feuil1
granite |  |  | sandstone |  |  | marble
Height [mm] | 110 |  |  | 110 |  |  | 110
Diameter [mm] | 55 |  |  | 55 |  |  | 55
Force [kN] | dh [mm] | dC [mm] | Force [kN] | dh [mm] | dC [mm] | Force [kN] | dh [mm] | dC [mm]
0 | 0 | 0 | 0 | 0 | 0 | 0 | 0 | 0
7.47 | 0.00969 | 0 | 6.56 | 0.06 | -0.03 | 0.433 | 0.01092 | 0.0001
20.346 | 0.01885 | 0 | 13.83 | 0.12 | -0.06 | 2.874 | 0.02707 | 0.0001
34.779 | 0.04865 | 0 | 20.77 | 0.178 | -0.09 | 7.573 | 0.045275 | -0.0002
51.481 | 0.08432 | 0 | 27.71 | 0.2374 | -0.12 | 16.08 | 0.06434 | -0.0014
70.526 | 0.12145 | -0.01 | 34.64 | 0.2967 | -0.15 | 30.22 | 0.084555 | -0.003
92.454 | 0.153725 | -0.01 | 41.69 | 0.356 | -0.18 | 45.508 | 0.10243 | -0.0042
116.72 | 0.18365 | -0.01 | 48.87 | 0.416 | -0.21 | 61.006 | 0.11916 | -0.006
143.647 | 0.212415 | -0.02 | 56.16 | 0.476 | -0.24 | 76.54 | 0.13611 | -0.0078
172.388 | 0.24185 | -0.02 | 63.88 | 0.5347 | -0.27 | 91.953 | 0.15168 | -0.0095
202.72 | 0.271685 | -0.03 | 71.87 | 0.5947 | -0.3 | 107.2 | 0.16797 | -0.0117
233.926 | 0.2941 | -0.04 | 79.73 | 0.654 | -0.33 | 122.513 | 0.18399 | -0.0145
266.941 | 0.31382 | -0.048 | 87.91 | 0.7134 | -0.36 | 135.08 | 0.196565 | -0.0157
300.739 | 0.34308 | -0.056 | 96.71 | 0.776 | -0.39 | 150.107 | 0.21243 | -0.0187
335.173 | 0.368345 | -0.065 | 104.93 | 0.838 | -0.42 | 164.813 | 0.227795 | -0.0228
369.993 | 0.3956 | -0.078 | 114.85 | 0.9027 | -0.45 | 178.353 | 0.24292 | -0.0274
403.774 | 0.425845 | -0.089 | 123.76 | 0.975 | -0.48 | 190.853 | 0.257915 | -0.0333
438.301 | 0.454375 | -0.1 | 134.16 | 1.0507 | -0.51 | 204.76 | 0.27557 | -0.0427
472.46 | 0.47948 | -0.112 | 144.59 | 1.1107 | -0.54 | 216.361 | 0.291105 | -0.0526
505.953 | 0.507995 | -0.13 | 154.08 | 1.17 | -0.57 | 226.268 | 0.306435 | -0.0666
538.554 | 0.53814 | -0.157 | 163.55 | 1.2294 | -0.6 | 234.086 | 0.321365 | -0.0861
568.986 | 0.565645 | -0.208 | 172.17 | 1.2874 | -0.63 | 239.578 | 0.336295 | -0.1139
593.4 | 0.59069 | -0.323 | 180.6 | 1.3467 | -0.66 | 242.352 | 0.351275 | -0.153
0.081 | 0.61982 | -0.438 | 188.89 | 1.4094 | -0.69 | 242.367 | 0.36655 | -0.2026
|  |  | 195.33 | 1.4687 | -0.72 | 239.693 | 0.381805 | -0.2743
|  |  | 201.57 | 1.5307 | -0.75 | 235.393 | 0.397345 | -0.3624
|  |  | 206.67 | 1.5894 | -0.78 | 230.06 | 0.412825 | -0.4642
|  |  | 211.32 | 1.6534 | -0.81 | 229.701 | 0.414125 | -0.4714
|  |  | 214.12 | 1.7174 | -0.84
|  |  | 215.37 | 1.7787 | -0.87
|  |  | 213.77 | 1.8374 | -0.9
|  |  | 209.99 | 1.8954 | -0.93
|  |  | 149.6 | 1.9554 | -0.96