## Quasi-static Tests
Specimen: [0]4-a | [6 empty] | Specimen: [0]4-b | [6 empty] | Specimen: [90]4-a | [7 empty] | Specimen: [90]4-b
Instron |  |  |  | DIC |  |  | Instron |  |  |  | DIC |  |  | Instron |  |  |  | DIC |  |  |  | Instron |  |  |  | DIC
Absolute position of lower grip (mm) | Load (kN) | Strain | Stress (Mpa) | Strain | Load (kN) | Stress (MPa) | Absolute position of lower grip (mm) | Load (kN) | Strain | Stress (Mpa) | Strain | Load (kN) | Stress (MPa) | Absolute position of lower grip (mm) | Load (kN) | Strain | Stress (Mpa) | Strain | Load (kN) | Stress (MPa) |  | Absolute position of lower grip (mm) | Load (kN) | Strain | Stress (Mpa) | Strain | Load (kN) | Stress (MPa)
0 | -0.01283586 |  |  | 0 | -0.00509 |  | 0 | -0.00464581 |  |  | 0 | 0.011345 |  | 0 | 0.001162663 | [6 empty] | 0 | -0.004009437 |  |  | 0 | 0.011345
0.001479685 | -0.02510054 |  |  | 5.72516e-06 | 0.011345 |  | 0.001452863 | -0.005106442 |  |  | 3.16286e-05 | 0.011345 |  | 0.001202524 | 0.001674797 | [6 empty] | 0.001779199 | -0.001408439 |  |  | 7.08319e-05 | 0.03764
0.003294647 | -0.009119231 |  |  | 3.52585e-06 | -0.00509 |  | 0.00243187 | 0.004316587 |  |  | 2.2883e-05 | 0.008058 |  | 0.006495416 | 0.006065797 | [6 empty] | 0.002163649 | -0.001830328 |  |  | 0.000109243 | 0.070508
0.009709597 | 0.02765944 |  |  | 1.94285e-05 | -0.00509 |  | 0.003907085 | 0.02750987 |  |  | 1.13442e-05 | -0.008376 |  | 0.01062155 | 0.01878338 | [6 empty] | 0.004796684 | 0.003372785 |  |  | 0.000169558 | 0.080369
0.0151366 | 0.03929781 |  |  | 1.14872e-05 | -0.011663 |  | 0.01050532 | 0.05488088 |  |  | 4.02814e-05 | 0.014632 |  | 0.00757277 | 0.01908122 | [6 empty] | 0.007452071 | 0.009975675 |  |  | 0.000213436 | 0.109951
0.01014322 | 0.05237721 |  |  | 1.46958e-05 | 0.011345 |  | 0.01356304 | 0.07330636 |  |  | -1.14955e-05 | -0.001803 |  | 0.01389384 | 0.0264924 | [6 empty] | 0.008431077 | 0.01343787 |  |  | 0.000272618 | 0.139533
0.02107769 | 0.09428589 |  |  | -2.06276e-06 | -0.00509 |  | 0.01543611 | 0.08617714 |  |  | -3.26736e-06 | -0.00509 |  | 0.01806915 | 0.03904095 | [6 empty] | 0.01569539 | 0.02596136 |  |  | 0.000316162 | 0.159254
0.02539158 | 0.1177824 |  |  | -4.41615e-06 | -0.034671 |  | 0.01701862 | 0.09475779 |  |  | -1.15173e-05 | -0.008376 |  | 0.02183318 | 0.05120467 | [6 empty] | 0.01887381 | 0.03634375 |  |  | 0.000365336 | 0.178975
0.02774745 | 0.131807 |  |  | -1.68665e-05 | 0.011345 |  | 0.01846254 | 0.1203038 |  |  | -9.62919e-06 | 0.014632 |  | 0.02540052 | 0.06108955 | [6 empty] | 0.02103299 | 0.04435228 |  |  | 0.000410677 | 0.19541
0.03066212 | 0.1482955 |  |  | 7.82901e-07 | 0.011345 |  | 0.02399683 | 0.1433529 |  |  | -3.26091e-05 | 0.008058 |  | 0.02894998 | 0.07120278 | [6 empty] | 0.02372861 | 0.05203951 |  |  | 0.0004602 | 0.228278
0.02861917 | 0.1662495 |  |  | 1.02121e-05 | 0.031066 |  | 0.02581179 | 0.1678022 |  |  | 2.31334e-05 | 0.008058 |  | 0.03242344 | 0.08233935 | [6 empty] | 0.02788156 | 0.06285124 |  |  | 0.000503378 | 0.241426
0.036259 | 0.1999574 |  |  | 9.48075e-06 | 0.004771 |  | 0.03060401 | 0.196515 |  |  | 2.78339e-05 | 0.004771 |  | 0.03621876 | 0.09092446 | [6 empty] | 0.03293306 | 0.07280717 |  |  | 0.000546946 | 0.271008
0.03329516 | 0.2051482 |  |  | 1.40864e-05 | 0.014632 |  | 0.03250837 | 0.2183463 |  |  | 4.2807e-05 | 0.001484 |  | 0.03909767 | 0.1031626 | [6 empty] | 0.03599972 | 0.08180998 |  |  | 0.000614844 | 0.307163
0.03905744 | 0.225853 |  |  | 2.60357e-06 | 0.011345 |  | 0.03926754 | 0.2543674 |  |  | 5.90208e-05 | 0.011345 |  | 0.0445649 | 0.1156711 | [6 empty] | 0.0392586 | 0.09281915 |  |  | 0.000650672 | 0.323598
0.04560203 | 0.2484411 |  |  | 9.05747e-07 | 0.011345 |  | 0.04134625 | 0.2674753 |  |  | 5.31261e-05 | 0.017919 |  | 0.04810095 | 0.1239018 | [6 empty] | 0.04287958 | 0.10334 |  |  | 0.000719924 | 0.349893
0.04851222 | 0.2707141 |  |  | 1.70299e-05 | -0.00509 |  | 0.0390932 | 0.2704247 |  |  | 4.95691e-05 | 0.008058 |  | 0.05044341 | 0.1280112 | [6 empty] | 0.04661679 | 0.1128262 |  |  | 0.000739824 | 0.356466
0.05013049 | 0.2997705 |  |  | 5.71513e-05 | 0.070508 |  | 0.04354119 | 0.2892893 |  |  | 5.52444e-05 | 0.017919 |  | 0.0519231 | 0.1357967 | [6 empty] | 0.0509128 | 0.1227582 |  |  | 0.000771656 | 0.376188
0.05712211 | 0.3218365 |  |  | 0.000109511 | 0.126385 |  | 0.04914254 | 0.3216703 |  |  | 4.97728e-05 | -0.00509 |  | 0.05639345 | 0.1487365 | [6 empty] | 0.05476177 | 0.1340995 |  |  | 0.000826625 | 0.405769
0.05974174 | 0.3516617 |  |  | 0.000141961 | 0.159254 |  | 0.05368442 | 0.3522808 |  |  | -6.28218e-05 | 0.017919 |  | 0.06183833 | 0.1617195 | [6 empty] | 0.05811006 | 0.1457707 |  |  | 0.000860993 | 0.438638
0.06421656 | 0.3723951 |  |  | 0.000190575 | 0.215131 |  | 0.05515963 | 0.3618991 |  |  | -7.21559e-05 | -0.001803 |  | 0.06415397 | 0.1719384 | [6 empty] | 0.06370694 | 0.1585603 |  |  | 0.000911532 | 0.455072
0.06685853 | 0.3958999 |  |  | 0.000239903 | 0.251286 |  | 0.0619188 | 0.4050529 |  |  | -6.1544e-05 | 0.014632 |  | 0.06843657 | 0.1835993 | [6 empty] | 0.06600023 | 0.16648 |  |  | 0.000987572 | 0.478081
0.07341653 | 0.4344538 |  |  | 0.000306131 | 0.320311 |  | 0.0659734 | 0.4357777 |  |  | -6.18809e-05 | 0.011345 |  | 0.07270575 | 0.1957529 | [6 empty] | 0.06959886 | 0.1749272 |  |  | 0.00102855 | 0.491228
0.07460118 | 0.4488713 |  |  | 0.000340336 | 0.372901 |  | 0.07376969 | 0.4937463 |  |  | -4.68601e-05 | 0.011345 |  | 0.07690341 | 0.2044026 | [6 empty] | 0.07234812 | 0.1809385 |  |  | 0.00106953 | 0.514236
0.07723421 | 0.4574232 |  |  | 0.000397496 | 0.451786 |  | 0.07718504 | 0.5263759 |  |  | -4.31119e-05 | -0.011663 |  | 0.08329153 | 0.2197597 | [6 empty] | 0.07514209 | 0.1893121 |  |  | 0.00112725 | 0.527384
0.07933528 | 0.4838702 |  |  | 0.000425026 | 0.501089 |  | 0.08248687 | 0.5603012 |  |  | -3.48325e-05 | -0.008376 |  | 0.0865236 | 0.232477 | [6 empty] | 0.07751137 | 0.197801 |  |  | 0.00114016 | 0.556966
0.08378327 | 0.5048488 |  |  | 0.000486748 | 0.547105 |  | 0.08569658 | 0.5814664 |  |  | -7.04455e-06 | 0.001484 |  | 0.08594245 | 0.2361144 | [6 empty] | 0.08271933 | 0.207697 |  |  | 0.00121012 | 0.579974
0.08797199 | 0.5230467 |  |  | 0.000583856 | 0.639137 |  | 0.08659959 | 0.6011294 |  |  | -5.94296e-05 | 0.004771 |  | 0.09067208 | 0.2397857 | [5 empty] | DIC data not correctly recorded. | 0.08466393 | 0.21835 |  |  | 0.00124993 | 0.599695
0.08885265 | 0.5512621 |  |  | 0.000612256 | 0.672006 |  | 0.086613 | 0.603016 |  |  | -7.47119e-05 | 0.014632 |  | 0.09332747 | 0.25023 | [6 empty] | 0.08876324 | 0.2265269 |  |  | 0.00128971 | 0.62599
0.09039939 | 0.5611356 |  |  | 0.000666172 | 0.74103 |  | 0.09153039 | 0.624963 |  |  | -6.7316e-05 | 0.008058 |  | 0.09497255 | 0.2574342 | [6 empty] | 0.09071231 | 0.2320915 |  |  | 0.00134962 | 0.642424
0.1014411 | 0.6182113 |  |  | 0.00067616 | 0.78376 |  | 0.09410978 | 0.6506499 |  |  | -5.73188e-05 | 0.008058 |  | 0.09972454 | 0.2687422 | [6 empty] | 0.09720773 | 0.2444969 |  |  | 0.00138995 | 0.662145
0.1066133 | 0.6661698 |  |  | 0.00072818 | 0.823202 |  | 0.09828508 | 0.6708733 |  |  | -4.2966e-05 | 0.014632 |  | 0.09865165 | 0.2751045 | [6 empty] | 0.1000911 | 0.2553199 |  |  | 0.00141166 | 0.675293
0.105983 | 0.6751484 |  |  | 0.00078076 | 0.865931 |  | 0.1029655 | 0.6989744 |  |  | -9.23766e-05 | -0.00509 |  | 0.1061037 | 0.2804937 | [6 empty] | 0.1042306 | 0.2633166 |  |  | 0.00152023 | 0.695014
0.1103997 | 0.6823908 |  |  | 0.000840592 | 0.931669 |  | 0.104481 | 0.7145211 |  |  | -3.96241e-05 | -0.011663 |  | 0.109376 | 0.2975981 | [6 empty] | 0.1048118 | 0.2713098 |  |  | 0.00152082 | 0.727883
0.1126751 | 0.7144487 |  |  | 0.000878013 | 1.000693 |  | 0.1080036 | 0.7394885 |  |  | -7.13012e-05 | 0.011345 |  | 0.1116961 | 0.3035923 | [6 empty] | 0.1104802 | 0.2801868 |  |  | 0.00156035 | 0.734457
0.1183704 | 0.7309531 |  |  | 0.000958701 | 1.046709 |  | 0.1097247 | 0.7551441 |  |  | -4.8407e-05 | -0.00509 |  | 0.1181468 | 0.3166368 | [6 empty] | 0.1149818 | 0.2932003 |  |  | 0.00158264 | 0.754178
0.1217499 | 0.7632804 |  |  | 0.00102509 | 1.132168 |  | 0.1134619 | 0.7766481 |  |  | -2.92447e-05 | 0.011345 |  | 0.1212046 | 0.3268062 | [6 empty] | 0.1193583 | 0.304519 |  |  | 0.00164707 | 0.780473
0.1190677 | 0.7704179 |  |  | 0.00105051 | 1.168324 |  | 0.1141995 | 0.7802962 |  |  | -8.5827e-06 | 0.004771 |  | 0.1237214 | 0.3348446 | [6 empty] | 0.1234755 | 0.314604 |  |  | 0.00169374 | 0.796907
0.1234219 | 0.780021 |  |  | 0.00110408 | 1.224201 |  | 0.1161352 | 0.7988174 |  |  | -1.26095e-05 | -0.011663 |  | 0.1265109 | 0.3429706 | [6 empty] | 0.1252949 | 0.3209733 |  |  | 0.00172023 | 0.800194
0.1270965 | 0.802194 |  |  | 0.00114524 | 1.293225 |  | 0.1210168 | 0.8287004 |  |  | -2.79724e-05 | 0.017919 |  | 0.1295507 | 0.3528242 | [6 empty] | 0.1286879 | 0.3298235 |  |  | 0.0017796 | 0.823202
0.1272798 | 0.8223826 |  |  | 0.00117582 | 1.316233 |  | 0.1296938 | 0.8622888 |  |  | -5.96591e-05 | 0.011345 |  | 0.1303017 | 0.3573865 | [6 empty] | 0.1308203 | 0.3409189 |  |  | 0.00181595 | 0.856071
0.1316607 | 0.8370261 |  |  | 0.0012511 | 1.401692 |  | 0.13154 | 0.8895135 |  |  | -0.000103882 | 0.014632 |  | 0.1357377 | 0.3679981 | [6 empty] | 0.1351968 | 0.3490387 |  |  | 0.00185032 | 0.856071
0.1364395 | 0.868647 |  |  | 0.00131328 | 1.454282 |  | 0.1338288 | 0.9057132 |  |  | -0.000113203 | 0.011345 |  | 0.1385853 | 0.3765956 | [6 empty] | 0.1365021 | 0.3550668 |  |  | 0.00189954 | 0.88894
0.1399934 | 0.8866566 |  |  | 0.00131338 | 1.483863 |  | 0.1368821 | 0.9221048 |  |  | -0.000122508 | 0.011345 |  | 0.1443967 | 0.3884684 | [6 empty] | 0.1402706 | 0.3621466 |  |  | 0.00193716 | 0.8988
0.1423448 | 0.9009194 |  |  | 0.00137765 | 1.546314 |  | 0.1440749 | 0.9610814 |  |  | -0.000171222 | -0.008376 |  | 0.145644 | 0.3964646 | [6 empty] | 0.1432076 | 0.3705308 |  |  | 0.00198141 | 0.934956
0.1474991 | 0.9329923 |  |  | 0.00142512 | 1.602191 |  | 0.1503021 | 1.010113 |  |  | -0.000121936 | 0.008058 |  | 0.1487508 | 0.404527 | [6 empty] | 0.1469046 | 0.3755757 |  |  | 0.00202943 | 0.95139
0.1493007 | 0.9724699 |  |  | 0.00149619 | 1.664641 |  | 0.1530916 | 1.025336 |  |  | -0.000150308 | -0.00509 |  | 0.1541644 | 0.416537 | [6 empty] | 0.1495153 | 0.3834971 |  |  | 0.00206755 | 0.957964
0.148429 | 0.9750084 |  |  | 0.00155578 | 1.733666 |  | 0.1584515 | 1.054354 |  |  | -0.000146842 | 0.011345 |  | 0.1573339 | 0.4347792 | [6 empty] | 0.1528189 | 0.3943733 |  |  | 0.00211628 | 0.977685
0.1536146 | 1.003923 |  |  | 0.00156952 | 1.766534 |  | 0.1595065 | 1.070475 |  |  | -0.000135672 | -0.008376 |  | 0.1620233 | 0.443963 | [6 empty] | 0.1558408 | 0.4032535 |  |  | 0.00216288 | 1.010554
0.1616344 | 1.029162 |  |  | 0.00162425 | 1.815837 |  | 0.1624167 | 1.091154 |  |  | -9.47612e-05 | 0.050787 |  | 0.1628593 | 0.4485158 | [6 empty] | 0.1581833 | 0.4111283 |  |  | 0.00220394 | 1.013841
0.1674011 | 1.059802 |  |  | 0.0016969 | 1.878288 |  | 0.1626581 | 1.09964 |  |  | -3.85054e-05 | 0.080369 |  | 0.1663327 | 0.4508843 | [6 empty] | 0.1623988 | 0.4197353 |  |  | 0.00225222 | 1.030275
0.170888 | 1.099379 |  |  | 0.00173108 | 1.934165 |  | 0.1666859 | 1.124654 |  |  | -5.55959e-05 | 0.136246 |  | 0.1684427 | 0.4572615 | [6 empty] | 0.165233 | 0.427183 |  |  | 0.00228648 | 1.040136
0.1736149 | 1.113593 |  |  | 0.00179362 | 1.983468 |  | 0.1703203 | 1.14407 |  |  | -1.91304e-05 | 0.201983 |  | 0.1726762 | 0.4698056 | [6 empty] | 0.1686439 | 0.4364272 |  |  | 0.00232309 | 1.05657
0.1760423 | 1.151005 |  |  | 0.00185149 | 2.045918 |  | 0.1726091 | 1.169497 |  |  | 8.77916e-05 | 0.25786 |  | 0.1786798 | 0.4722318 | [6 empty] | 0.1731098 | 0.4459055 |  |  | 0.00237334 | 1.089439
0.1785725 | 1.151244 |  |  | 0.00193053 | 2.12809 |  | 0.1758322 | 1.193514 |  |  | 9.12944e-05 | 0.287442 |  | 0.1823098 | 0.4838061 | [6 empty] | 0.1785413 | 0.4580175 |  |  | 0.0024039 | 1.10916
0.183481 | 1.17393 |  |  | 0.00197186 | 2.164246 |  | 0.1810715 | 1.2145 |  |  | 0.000128214 | 0.36304 |  | 0.1847193 | 0.4909737 | [6 empty] | 0.1813486 | 0.4701222 |  |  | 0.00244434 | 1.119021
0.1881927 | 1.201551 |  |  | 0.0019637 | 2.167533 |  | 0.1816258 | 1.231736 |  |  | 0.000177329 | 0.432064 |  | 0.1891047 | 0.5010374 | [6 empty] | 0.1861766 | 0.4794598 |  |  | 0.00247543 | 1.122307
0.1892209 | 1.220262 |  |  | 0.0020357 | 2.246418 |  | 0.18944 | 1.259923 |  |  | 0.000287923 | 0.530671 |  | 0.1928285 | 0.5118766 | [6 empty] | 0.1892254 | 0.4876873 |  |  | 0.00251393 | 1.148602
0.1917556 | 1.245777 |  |  | 0.0020648 | 2.289147 |  | 0.1911789 | 1.289435 |  |  | 0.000341878 | 0.616129 |  | 0.1972854 | 0.5193321 | [6 empty] | 0.1917869 | 0.4949929 |  |  | 0.00256454 | 1.138742
0.1953051 | 1.269418 |  |  | 0.00212537 | 2.358171 |  | 0.1919121 | 1.30023 |  |  | 0.000381469 | 0.632564 |  | 0.1970887 | 0.5221514 | [6 empty] | 0.1950547 | 0.502228 |  |  | 0.00261913 | 1.16175
0.2000794 | 1.290188 |  |  | 0.00215874 | 2.394327 |  | 0.1960695 | 1.319429 |  |  | 0.000433853 | 0.698301 |  | 0.2020732 | 0.5286422 | [6 empty] | 0.1993507 | 0.5118022 |  |  | 0.00267674 | 1.184758
0.2028734 | 1.305505 |  |  | 0.00220849 | 2.446917 |  | 0.198251 | 1.339091 |  |  | 0.000462364 | 0.757465 |  | 0.2049476 | 0.5340019 | [6 empty] | 0.2018675 | 0.5219284 |  |  | 0.00270081 | 1.207766
0.203763 | 1.319216 |  |  | 0.00226887 | 2.50608 |  | 0.2012104 | 1.369712 |  |  | 0.000486494 | 0.770612 |  | 0.2070889 | 0.5437216 | [6 empty] | 0.2073795 | 0.5324723 |  |  | 0.00272966 | 1.227487
0.2106473 | 1.344748 |  |  | 0.00230855 | 2.581679 |  | 0.2059802 | 1.396059 |  |  | 0.000562992 | 0.849497 |  | 0.2091453 | 0.5492593 | [6 empty] | 0.2081886 | 0.5407716 |  |  | 0.00279599 | 1.247209
0.2154663 | 1.380828 |  |  | 0.00235459 | 2.598113 |  | 0.2079249 | 1.402844 |  |  | 0.000663334 | 0.918521 |  | 0.2119079 | 0.5570112 | [6 empty] | 0.2118409 | 0.5470369 |  |  | 0.00283563 | 1.253782
0.2184078 | 1.40361 |  |  | 0.00241758 | 2.640842 |  | 0.2143622 | 1.440156 |  |  | 0.000694923 | 0.961251 |  | 0.2172321 | 0.5701814 | [6 empty] | 0.2143532 | 0.553353 |  |  | 0.00289116 | 1.260356
0.2175361 | 1.406376 |  |  | 0.00245072 | 2.71644 |  | 0.2194092 | 1.466113 |  |  | 0.000723791 | 1.053283 |  | 0.2203032 | 0.5790849 | [6 empty] | 0.2180949 | 0.5605213 |  |  | 0.00292583 | 1.280077
0.225395 | 1.453763 |  |  | 0.00251238 | 2.772317 |  | 0.2209962 | 1.491248 |  |  | 0.000727523 | 1.086152 |  | 0.2261147 | 0.5915229 | [6 empty] | 0.2234101 | 0.5715149 |  |  | 0.00298895 | 1.289938
0.2310813 | 1.489108 |  |  | 0.00253025 | 2.815046 |  | 0.2260119 | 1.513633 |  |  | 0.000792046 | 1.135455 |  | 0.2292395 | 0.6031099 | [6 empty] | 0.2237499 | 0.578296 |  |  | 0.00301387 | 1.309659
0.2317652 | 1.497344 |  |  | 0.00260251 | 2.864349 |  | 0.2271116 | 1.528576 |  |  | 0.000771516 | 1.194619 |  | 0.2349123 | 0.6155479 | [6 empty] | 0.228627 | 0.5895071 |  |  | 0.00306064 | 1.322807
0.2319932 | 1.500578 |  |  | 0.00265785 | 2.923513 |  | 0.2295837 | 1.557798 |  |  | 0.000818149 | 1.243922 |  | 0.2387837 | 0.6252171 | [6 empty] | 0.2314434 | 0.5975269 |  |  | 0.00310721 | 1.32938
0.2314344 | 1.521696 |  |  | 0.00267795 | 2.962956 |  | 0.237836 | 1.585064 |  |  | 0.000864216 | 1.309659 |  | 0.2400979 | 0.6316765 | [6 empty] | 0.2360165 | 0.6040093 |  |  | 0.00315606 | 1.345815
0.2382115 | 1.547865 |  |  | 0.00273762 | 3.012259 |  | 0.2414033 | 1.608097 |  |  | 0.000947918 | 1.352389 |  | 0.2448276 | 0.6402317 | [6 empty] | 0.2399325 | 0.6130668 |  |  | 0.0031953 | 1.355675
0.2432227 | 1.573121 |  |  | 0.00280382 | 3.08457 |  | 0.2407149 | 1.607609 |  |  | 0.000994197 | 1.414839 |  | 0.2488598 | 0.6490782 | [6 empty] | 0.2424672 | 0.6204666 |  |  | 0.00323656 | 1.358962
0.242351 | 1.599166 |  |  | 0.00285005 | 3.140447 |  | 0.2478674 | 1.626272 |  |  | 0.0010163 | 1.467429 |  | 0.251028 | 0.6583846 | [6 empty] | 0.2455562 | 0.627917 |  |  | 0.00328397 | 1.368823
0.2511397 | 1.61827 |  |  | 0.00290422 | 3.206184 |  | 0.252977 | 1.661519 |  |  | 0.00107967 | 1.526593 |  | 0.2536967 | 0.6639627 | [6 empty] | 0.2490699 | 0.6395593 |  |  | 0.00333918 | 1.365536
0.252986 | 1.643007 |  |  | 0.00295337 | 3.262061 |  | 0.2527759 | 1.666324 |  |  | 0.00113906 | 1.589043 |  | 0.2581135 | 0.6717766 | [6 empty] | 0.2527446 | 0.6483416 |  |  | 0.00337202 | 1.378683
0.2535135 | 1.666893 |  |  | 0.00302954 | 3.301503 |  | 0.2557486 | 1.687809 |  |  | 0.001204 | 1.621912 |  | 0.2601564 | 0.6801396 | [6 empty] | 0.2561554 | 0.6599778 |  |  | 0.00342891 | 1.38197
0.2590433 | 1.687197 |  |  | 0.00304503 | 3.324511 |  | 0.2571434 | 1.708691 |  |  | 0.00124057 | 1.664641 |  | 0.2637237 | 0.6857529 | [6 empty] | 0.2593294 | 0.6682921 |  |  | 0.00347815 | 1.404978
0.267309 | 1.717237 |  |  | 0.0031002 | 3.380388 |  | 0.2600312 | 1.732371 |  |  | 0.00126674 | 1.723805 |  | 0.2677202 | 0.684053 | [6 empty] | 0.26384 | 0.6761552 |  |  | 0.00352919 | 1.401692
0.2627313 | 1.739987 |  |  | 0.00311918 | 3.442839 |  | 0.2656192 | 1.755422 |  |  | 0.00133067 | 1.759961 |  | 0.270997 | 0.6895618 | [6 empty] | 0.2678186 | 0.6859517 |  |  | 0.00359741 | 1.411552
0.2676889 | 1.747613 |  |  | 0.0031665 | 3.498716 |  | 0.269115 | 1.759018 |  |  | 0.00140603 | 1.819124 |  | 0.2713278 | 0.6949298 | [6 empty] | 0.2705321 | 0.6928615 |  |  | 0.00363706 | 1.414839
0.2712965 | 1.766854 |  |  | 0.00319141 | 3.518437 |  | 0.2709434 | 1.789879 |  |  | 0.00144103 | 1.871714 |  | 0.2762586 | 0.7028463 | [6 empty] | 0.2748639 | 0.7037118 |  |  | 0.00370163 | 1.414839
0.2776176 | 1.796946 |  |  | 0.00325868 | 3.580887 |  | 0.2767459 | 1.815325 |  |  | 0.00153138 | 1.914444 |  | 0.2769873 | 0.7093915 | [6 empty] | 0.2767369 | 0.7103854 |  |  | 0.00375027 | 1.431273
0.2764776 | 1.801282 |  |  | 0.00331076 | 3.626904 |  | 0.2758473 | 1.832388 |  |  | 0.00163091 | 2.045918 |  | 0.2825573 | 0.7189097 | [6 empty] | 0.280577 | 0.7177602 |  |  | 0.00380227 | 1.43456
0.2810374 | 1.826811 |  |  | 0.00336446 | 3.705788 |  | 0.2788425 | 1.85039 |  |  | 0.00168805 | 2.101795 |  | 0.2864733 | 0.7288322 | [6 empty] | 0.2832636 | 0.7253739 |  |  | 0.00382315 | 1.421413
0.2860129 | 1.866708 |  |  | 0.00340463 | 3.741944 |  | 0.2821148 | 1.87201 |  |  | 0.0017091 | 2.137951 |  | 0.2899021 | 0.738366 | [6 empty] | 0.2878323 | 0.7340924 |  |  | 0.00387467 | 1.441134
0.2916813 | 1.894435 |  |  | 0.00346685 | 3.804395 |  | 0.2893031 | 1.903477 |  |  | 0.00183948 | 2.193828 |  | 0.2952084 | 0.7477184 | [6 empty] | 0.2910286 | 0.741636 |  |  | 0.00393848 | 1.444421
0.2963841 | 1.924251 |  |  | 0.00350311 | 3.843837 |  | 0.292334 | 1.927331 |  |  | 0.00187479 | 2.236557 |  | 0.2972379 | 0.7568159 | [6 empty] | 0.2925977 | 0.7474416 |  |  | 0.00398945 | 1.441134
0.3006756 | 1.934963 |  |  | 0.00355433 | 3.889853 |  | 0.2980694 | 1.963586 |  |  | 0.00190626 | 2.279286 |  | 0.3013104 | 0.7655188 | [6 empty] | 0.2975643 | 0.7467753 |  |  | 0.00404262 | 1.450995
0.2998889 | 1.949776 |  |  | 0.00357449 | 3.935869 |  | 0.3069297 | 2.022662 |  |  | 0.00198087 | 2.328589 |  | 0.3027409 | 0.7739983 | [6 empty] | 0.3009752 | 0.7538483 |  |  | 0.00407695 | 1.457568
0.3056824 | 1.979634 |  |  | 0.00362883 | 4.004894 |  | 0.3117532 | 2.053661 |  |  | 0.00206667 | 2.404187 |  | 0.3045604 | 0.7777303 | [6 empty] | 0.3071889 | 0.7695262 |  |  | 0.00411762 | 1.450995
0.308387 | 2.002155 |  |  | 0.00367896 | 4.05091 |  | 0.316 | 2.088556 |  |  | 0.00214375 | 2.446917 |  | 0.3101438 | 0.7885028 | [6 empty] | 0.3141627 | 0.782266 |  |  | 0.00415359 | 1.470716
0.3115654 | 2.020512 |  |  | 0.00373076 | 4.090352 |  | 0.3174618 | 2.105402 |  |  | 0.00219068 | 2.512654 |  | 0.3133983 | 0.7982539 | [6 empty] | 0.3170684 | 0.7893283 |  |  | 0.00421645 | 1.470716
0.3158257 | 2.05142 |  |  | 0.00378685 | 4.162664 |  | 0.3211498 | 2.129355 |  |  | 0.00222333 | 2.568531 |  | 0.3165454 | 0.8046133 | [6 empty] | 0.3196925 | 0.7983592 |  |  | 0.00426035 | 1.474003
0.317891 | 2.070022 |  |  | 0.00385761 | 4.228401 |  | 0.3224149 | 2.13734 |  |  | 0.00220878 | 2.617834 |  | 0.3222183 | 0.8172648 | [6 empty] | 0.3237382 | 0.8053151 |  |  | 0.00432293 | 1.480577
0.3314361 | 2.126015 |  |  | 0.00390483 | 4.277704 |  | 0.3271893 | 2.162254 |  |  | 0.00230969 | 2.657277 |  | 0.3261432 | 0.8269452 | [6 empty] | 0.325048 | 0.8115849 |  |  | 0.00436535 | 1.483863
0.3348336 | 2.161798 |  |  | 0.00396801 | 4.320433 |  | 0.3247976 | 2.163921 |  |  | 0.0023598 | 2.736161 |  | 0.3266752 | 0.8324282 | [6 empty] | 0.3300503 | 0.8188647 |  |  | 0.00440165 | 1.470716
0.334239 | 2.151651 |  |  | 0.00399794 | 4.359876 |  | 0.3322184 | 2.189457 |  |  | 0.00239939 | 2.765743 |  | 0.3319815 | 0.8427461 | [6 empty] | 0.3300056 | 0.8231762 |  |  | 0.00445313 | 1.48715
0.3361702 | 2.162153 |  |  | 0.00402416 | 4.405892 |  | 0.3336936 | 2.208019 |  |  | 0.002355 | 2.811759 |  | 0.3326565 | 0.8471544 | [6 empty] | 0.3318161 | 0.8288395 |  |  | 0.00450279 | 1.506871
0.3391117 | 2.177458 |  |  | 0.00407094 | 4.455195 |  | 0.3363624 | 2.226558 |  |  | 0.00243265 | 2.854489 |  | 0.3351018 | 0.8516268 | [6 empty] | 0.3384814 | 0.8383229 |  |  | 0.00455011 | 1.493724
0.3391475 | 2.177234 |  |  | 0.0041105 | 4.514359 |  | 0.3376275 | 2.240347 |  |  | 0.00250779 | 2.936661 |  | 0.33921 | 0.8609814 | [6 empty] | 0.3416777 | 0.8462751 |  |  | 0.00460802 | 1.480577
0.3419906 | 2.192915 |  |  | 0.00418256 | 4.573522 |  | 0.3400013 | 2.255568 |  |  | 0.00258485 | 3.005685 |  | 0.3438056 | 0.869623 | [6 empty] | 0.3449813 | 0.8558528 |  |  | 0.00465694 | 1.503585
0.3490806 | 2.233375 |  |  | 0.00424683 | 4.632686 |  | 0.3444716 | 2.276515 |  |  | 0.0026128 | 3.045127 |  | 0.3476501 | 0.8794012 | [6 empty] | 0.3474936 | 0.8585216 |  |  | 0.00468831 | 1.513445
0.3525004 | 2.263724 |  |  | 0.00428485 | 4.681989 |  | 0.3484324 | 2.309806 |  |  | 0.00270256 | 3.133873 |  | 0.3503412 | 0.8889795 | [6 empty] | 0.3487274 | 0.865202 |  |  | 0.00475088 | 1.513445
0.355871 | 2.276672 |  |  | 0.00431886 | 4.728005 |  | 0.3504485 | 2.326312 |  |  | 0.00270501 | 3.156881 |  | 0.3536806 | 0.8989552 | [6 empty] | 0.3529653 | 0.8745721 |  |  | 0.00478928 | 1.520019
0.3556922 | 2.295862 |  |  | 0.00437618 | 4.7543 |  | 0.3553882 | 2.355545 |  |  | 0.0027431 | 3.216045 |  | 0.3587231 | 0.910249 | [6 empty] | 0.3557593 | 0.881717 |  |  | 0.00484313 | 1.536453
0.3577486 | 2.311962 |  |  | 0.00441446 | 4.803603 |  | 0.3552318 | 2.372386 |  |  | 0.0028695 | 3.278495 |  | 0.3644899 | 0.9191087 | [6 empty] | 0.3590539 | 0.8913141 |  |  | 0.00490432 | 1.523306
0.3666133 | 2.343305 |  |  | 0.0044289 | 4.85948 |  | 0.3597245 | 2.392295 |  |  | 0.00289193 | 3.314651 |  | 0.3664121 | 0.9285158 | [6 empty] | 0.3637567 | 0.8971945 |  |  | 0.00494513 | 1.533166
0.3671587 | 2.360716 |  |  | 0.00449964 | 4.898923 |  | 0.3660411 | 2.419917 |  |  | 0.00292115 | 3.363954 |  | 0.3719911 | 0.9412313 | [6 empty] | 0.36605 | 0.9057944 |  |  | 0.00499487 | 1.523306
0.3720626 | 2.379289 |  |  | 0.00454431 | 4.941652 |  | 0.3717587 | 2.451849 |  |  | 0.00297758 | 3.429691 |  | 0.3752232 | 0.9451042 | [6 empty] | 0.3694296 | 0.9123459 |  |  | 0.00504694 | 1.526593
0.3733233 | 2.396358 |  |  | 0.00458063 | 5.004102 |  | 0.37487 | 2.475693 |  |  | 0.00305125 | 3.508576 |  | 0.3780797 | 0.9544482 | [6 empty] | 0.3740966 | 0.9214256 |  |  | 0.00508173 | 1.52988
0.3740028 | 2.4103 |  |  | 0.00465014 | 5.066553 |  | 0.376828 | 2.49483 |  |  | 0.00304933 | 3.544732 |  | 0.3794298 | 0.9598835 | [6 empty] | 0.3769398 | 0.9257214 |  |  | 0.00515163 | 1.52988
0.3791571 | 2.441526 |  |  | 0.00468119 | 5.089561 |  | 0.3801987 | 2.513789 |  |  | 0.00313357 | 3.597322 |  | 0.382407 | 0.9671241 | [6 empty] | 0.3792599 | 0.9365304 |  |  | 0.00518864 | 1.526593
0.3800914 | 2.456672 |  |  | 0.00473381 | 5.152012 |  | 0.3853977 | 2.544498 |  |  | 0.00317816 | 3.663059 |  | 0.3842846 | 0.9727116 | [6 empty] | 0.3825143 | 0.9413991 |  |  | 0.00524923 | 1.546314
0.3855363 | 2.478413 |  |  | 0.00478243 | 5.224323 |  | 0.3886208 | 2.566825 |  |  | 0.00320814 | 3.718936 |  | 0.3868237 | 0.9766389 | [6 empty] | 0.3857687 | 0.9493994 |  |  | 0.00528499 | 1.53974
0.390628 | 2.515625 |  |  | 0.00482686 | 5.244044 |  | 0.3912807 | 2.585955 |  |  | 0.00326378 | 3.761665 |  | 0.390923 | 0.9871577 | [6 empty] | 0.3900156 | 0.9576242 |  |  | 0.00532655 | 1.543027
0.3955767 | 2.535953 |  |  | 0.00487278 | 5.326216 |  | 0.3890589 | 2.590985 |  |  | 0.00330015 | 3.810968 |  | 0.3961176 | 0.9950966 | [6 empty] | 0.3916428 | 0.9604783 |  |  | 0.00536314 | 1.559461
0.40095 | 2.570542 |  |  | 0.00489286 | 5.339363 |  | 0.3977493 | 2.622416 |  |  | 0.00336164 | 3.873419 |  | 0.3998548 | 1.012457 | [6 empty] | 0.39538 | 0.972308 |  |  | 0.00541076 | 1.556175
0.4037306 | 2.590149 |  |  | 0.00496727 | 5.405101 |  | 0.4007757 | 2.645648 |  |  | 0.00344531 | 3.78796 |  | 0.4050717 | 1.025071 | [6 empty] | 0.3993631 | 0.9809747 |  |  | 0.00546181 | 1.556175
0.4035518 | 2.606287 |  |  | 0.00499543 | 5.441256 |  | 0.4019469 | 2.663793 |  |  | 0.00361905 | 3.814255 |  | 0.4100919 | 1.032861 | [6 empty] | 0.4023805 | 0.9908234 |  |  | 0.00550918 | 1.566035
0.4076466 | 2.614235 |  |  | 0.00509209 | 5.497133 |  | 0.4055455 | 2.688084 |  |  | 0.00364992 | 3.863558 |  | 0.4098728 | 1.037272 | [6 empty] | 0.407213 | 0.9989691 |  |  | 0.00557348 | 1.579183
0.4122108 | 2.633734 |  |  | 0.00512854 | 5.579305 |  | 0.4100785 | 2.712518 |  |  | 0.00370252 | 3.922722 |  | 0.4136279 | 1.041207 | [6 empty] | 0.4120007 | 1.00644 |  |  | 0.00561402 | 1.58247
0.4127026 | 2.653313 |  |  | 0.00517434 | 5.625321 |  | 0.415054 | 2.741989 |  |  | 0.00373746 | 3.991746 |  | 0.418219 | 1.050647 | [6 empty] | 0.4150048 | 1.012875 |  |  | 0.00565439 | 1.59233
0.4162565 | 2.689826 |  |  | 0.00521006 | 5.66805 |  | 0.4160822 | 2.7522 |  |  | 0.00380221 | 4.037762 |  | 0.4204765 | 1.059171 | [6 empty] | 0.4164487 | 1.018778 |  |  | 0.00570344 | 1.579183
0.4181072 | 2.711186 |  |  | 0.0052656 | 5.72064 |  | 0.4184693 | 2.763296 |  |  | 0.00383804 | 4.080492 |  | 0.4231945 | 1.066062 | [6 empty] | 0.4210666 | 1.024146 |  |  | 0.00574299 | 1.585756
0.4273519 | 2.733375 |  |  | 0.00531547 | 5.783091 |  | 0.4195422 | 2.772523 |  |  | 0.00386918 | 4.123221 |  | 0.4272044 | 1.073565 | [6 empty] | 0.4243702 | 1.034766 |  |  | 0.00579651 | 1.585756
0.4300386 | 2.757606 |  |  | 0.0053262 | 5.792951 |  | 0.4229084 | 2.797158 |  |  | 0.00389836 | 4.169237 |  | 0.4284293 | 1.078557 | [6 empty] | 0.4270524 | 1.038021 |  |  | 0.00582939 | 1.618625
0.4336551 | 2.782906 |  |  | 0.00537733 | 5.842254 |  | 0.4266858 | 2.82703 |  |  | 0.00396224 | 4.231688 |  | 0.430204 | 1.083416 | [6 empty] | 0.4295156 | 1.047395 |  |  | 0.00588465 | 1.605478
0.4355639 | 2.809646 |  |  | 0.00544234 | 5.891557 |  | 0.4291445 | 2.844847 |  |  | 0.00404204 | 4.27113 |  | 0.4339278 | 1.089815 | [6 empty] | 0.4349917 | 1.056103 |  |  | 0.00594853 | 1.598904
0.4400075 | 2.812714 |  |  | 0.0054507 | 5.957295 |  | 0.4301772 | 2.856313 |  |  | 0.0040918 | 4.317146 |  | 0.4376918 | 1.097707 | [6 empty] | 0.4356086 | 1.059046 |  |  | 0.00599667 | 1.598904
0.4391134 | 2.819835 |  |  | 0.00554617 | 5.98359 |  | 0.436829 | 2.896029 |  |  | 0.00412044 | 4.36645 |  | 0.4428238 | 1.111805 | [6 empty] | 0.4411206 | 1.068274 |  |  | 0.00603002 | 1.612051
0.4471779 | 2.841598 |  |  | 0.00557824 | 6.04604 |  | 0.442873 | 2.927431 |  |  | 0.00412754 | 4.412466 |  | 0.4475132 | 1.118974 | [6 empty] | 0.44408 | 1.074692 |  |  | 0.00607672 | 1.621912
0.4506871 | 2.866044 |  |  | 0.00561176 | 6.085483 |  | 0.4497081 | 2.965341 |  |  | 0.00414097 | 4.445334 |  | 0.4497841 | 1.128295 | [6 empty] | 0.4485682 | 1.082395 |  |  | 0.00611891 | 1.612051
0.4519433 | 2.89087 |  |  | 0.00567613 | 6.14136 |  | 0.4522115 | 2.997161 |  |  | 0.00422327 | 4.497924 |  | 0.4535034 | 1.135595 | [6 empty] | 0.4502982 | 1.090817 |  |  | 0.00616708 | 1.621912
0.454393 | 2.912701 |  |  | 0.00570236 | 6.190663 |  | 0.4553765 | 3.01838 |  |  | 0.00426017 | 4.566949 |  | 0.456208 | 1.142602 | [6 empty] | 0.4543752 | 1.100407 |  |  | 0.000535055 | -0.166146
0.460057 | 2.925334 |  |  | 0.00576161 | 6.236679 |  | 0.4581794 | 3.032249 |  |  | 0.00427497 | 4.583383 |  | 0.4620642 | 1.156659 | [6 empty] | 0.4600883 | 1.102153 |  |  | 0.000527095 | -0.129991
0.4597396 | 2.944224 |  |  | 0.00580123 | 6.276121 |  | 0.4579067 | 3.035563 |  |  | 0.00433712 | 4.675415 |  | 0.4678175 | 1.168542 | [6 empty] | 0.46345 | 1.110273 |  |  | 0.000500256 | -0.143138
0.463517 | 2.972552 |  |  | 0.00587676 | 6.341859 |  | 0.464496 | 3.062768 |  |  | 0.00437553 | 4.728005 |  | 0.4714161 | 1.17927 | [6 empty] | 0.4686803 | 1.116395 |  |  | 0.000483844 | -0.139851
0.4655063 | 2.986951 |  |  | 0.00591916 | 6.397735 |  | 0.4694045 | 3.101734 |  |  | 0.00443975 | 4.774021 |  | 0.4761055 | 1.189017 | [6 empty] | 0.470759 | 1.120028 |  |  | 0.000490989 | -0.136564
0.4694626 | 2.999283 |  |  | 0.00594672 | 6.440465 |  | 0.4739061 | 3.129948 |  |  | 0.00446552 | 4.826611 |  | 0.4783452 | 1.196235 | [6 empty] | 0.4722297 | 1.12402 |  |  | 0.000514457 | -0.133278
0.4731953 | 3.029841 |  |  | 0.00597677 | 6.473334 |  | 0.4755423 | 3.142698 |  |  | 0.00456169 | 4.839759 |  | 0.4819662 | 1.203922 | [6 empty] | 0.4752115 | 1.12888 |  |  | 0.000540782 | -0.136564
0.4805312 | 3.054013 |  |  | 0.00603608 | 6.51935 |  | 0.4759938 | 3.152794 |  |  | 0.00461394 | 4.918644 |  | 0.4849479 | 1.208308 | [6 empty] | 0.4748807 | 1.133222 |  |  | 0.000559245 | -0.149712
0.486736 | 3.097777 |  |  | 0.0060838 | 6.555505 |  | 0.4796103 | 3.174436 |  |  | 0.00464373 | 4.944939 |  | 0.4892305 | 1.215497 | [6 empty] | 0.4799366 | 1.137103 |  |  | 0.000591329 | -0.133278
0.4914746 | 3.119056 |  |  | 0.00613068 | 6.62453 |  | 0.4837275 | 3.193169 |  |  | 0.0047161 | 5.01725 |  | 0.492467 | 1.221443 | [6 empty] | 0.4841879 | 1.145329 |  |  | 0.000641859 | -0.139851
0.4919976 | 3.134412 |  |  | 0.00618314 | 6.650824 |  | 0.4894898 | 3.233668 |  |  | 0.00476201 | 5.06984 |  | 0.4934952 | 1.228131 | [6 empty] | 0.4867181 | 1.150629
0.4950151 | 3.161206 |  |  | 0.00624831 | 6.696841 |  | 0.4941032 | 3.263299 |  |  | 0.00478644 | 5.12243 |  | 0.4961103 | 1.231141 | [6 empty] | 0.4917249 | 1.158964
0.4942194 | 3.169147 |  |  | 0.00627315 | 6.769152 |  | 0.4967854 | 3.27378 |  |  | 0.00480382 | 5.168446 |  | 0.4974514 | 1.233944 | [6 empty] | 0.4956365 | 1.167498
0.504984 | 3.209127 |  |  | 0.00630178 | 6.802021 |  | 0.4981712 | 3.286524 |  |  | 0.00488665 | 5.217749 |  | 0.5029857 | 1.242728 | [6 empty] | 0.4986227 | 1.174337
0.5075455 | 3.237949 |  |  | 0.00633166 | 6.851324 |  | 0.4985243 | 3.291816 |  |  | 0.00489018 | 5.253905 |  | 0.5056992 | 1.252321 | [6 empty] | 0.5028472 | 1.183507
0.5131111 | 3.262869 |  |  | 0.00639938 | 6.910487 |  | 0.5046934 | 3.326916 |  |  | 0.00494267 | 5.306495 |  | 0.5104155 | 1.260644 | [6 empty] | 0.5049169 | 1.189716
0.5179703 | 3.282246 |  |  | 0.00643313 | 6.936782 |  | 0.5057931 | 3.340701 |  |  | 0.00501208 | 5.372232 |  | 0.513728 | 1.269104 | [6 empty] | 0.5093247 | 1.19719
0.5187616 | 3.303996 |  |  | 0.00651597 | 7.015667 |  | 0.5110637 | 3.365807 |  |  | 0.00504124 | 5.418248 |  | 0.5168393 | 1.270985 | [6 empty] | 0.5134329 | 1.204325
0.5238086 | 3.318768 |  |  | 0.00655571 | 7.068257 |  | 0.5144164 | 3.394188 |  |  | 0.00509656 | 5.474125 |  | 0.5189046 | 1.274929 | [6 empty] | 0.5179033 | 1.210936
0.5234108 | 3.325076 |  |  | 0.00661314 | 7.11756 |  | 0.5188555 | 3.415632 |  |  | 0.00512424 | 5.520141 |  | 0.5223558 | 1.284721 | [6 empty] | 0.5211532 | 1.216102
0.5240232 | 3.332373 |  |  | 0.00663299 | 7.157002 |  | 0.5259767 | 3.467596 |  |  | 0.00518 | 5.556297 |  | 0.5275727 | 1.293226 | [6 empty] | 0.5226955 | 1.221501
0.5278722 | 3.355537 |  |  | 0.00668765 | 7.193158 |  | 0.5274341 | 3.485363 |  |  | 0.00523555 | 5.61546 |  | 0.5312652 | 1.299758 | [6 empty] | 0.5262539 | 1.227435
0.5287573 | 3.357045 |  |  | 0.00674118 | 7.265469 |  | 0.5329907 | 3.51271 |  |  | 0.00529047 | 5.677911 |  | 0.5345285 | 1.306436 | [6 empty] | 0.5287394 | 1.233204
0.5374253 | 3.401884 |  |  | 0.00675051 | 7.278617 |  | 0.5353466 | 3.534222 |  |  | 0.00532414 | 5.737075 |  | 0.5359858 | 1.313167 | [6 empty] | 0.5325392 | 1.238465
0.5400583 | 3.420058 |  |  | 0.00682278 | 7.350928 |  | 0.5376399 | 3.548424 |  |  | 0.00536444 | 5.786378 |  | 0.5387619 | 1.316404 | [6 empty] | 0.537014 | 1.247447
0.5413816 | 3.442291 |  |  | 0.00687356 | 7.39037 |  | 0.5385965 | 3.558396 |  |  | 0.00539732 | 5.832394 |  | 0.5407021 | 1.31606 | [6 empty] | 0.5394995 | 1.25247
0.5453557 | 3.459179 |  |  | 0.006927 | 7.436386 |  | 0.5443096 | 3.580538 |  |  | 0.00544121 | 5.871836 |  | 0.5443365 | 1.322836 | [6 empty] | 0.5428881 | 1.258181
0.5484313 | 3.480506 |  |  | 0.00696621 | 7.485689 |  | 0.5476624 | 3.615961 |  |  | 0.00549012 | 5.901418 |  | 0.5478636 | 1.330452 | [6 empty] | 0.5462811 | 1.26399
0.5464822 | 3.495417 |  |  | 0.00702378 | 7.528419 |  | 0.5503088 | 3.623271 |  |  | 0.00550095 | 5.954008 |  | 0.5510822 | 1.337953 | [6 empty] | 0.5491019 | 1.267862
0.5518869 | 3.500303 |  |  | 0.00706426 | 7.587582 |  | 0.5539567 | 3.659302 |  |  | 0.00552536 | 6.003311 |  | 0.5567149 | 1.348229 | [6 empty] | 0.5539477 | 1.272599
0.5546585 | 3.518222 |  |  | 0.00709714 | 7.627025 |  | 0.5561963 | 3.673283 |  |  | 0.0055661 | 6.049327 |  | 0.5627454 | 1.358473 | [6 empty] | 0.5564198 | 1.279925
0.557524 | 3.549472 |  |  | 0.00713971 | 7.659894 |  | 0.5608678 | 3.689468 |  |  | 0.0056323 | 6.095343 |  | 0.5655304 | 1.362686 | [6 empty] | 0.5596251 | 1.283934
0.5672738 | 3.581942 |  |  | 0.00718438 | 7.709197 |  | 0.5648956 | 3.718903 |  |  | 0.00564981 | 6.144646 |  | 0.5668849 | 1.366086 | [6 empty] | 0.5642116 | 1.289775
0.5697772 | 3.596283 |  |  | 0.00723099 | 7.7585 |  | 0.5673677 | 3.741666 |  |  | 0.00571934 | 6.19395 |  | 0.5713463 | 1.370298 | [6 empty] | 0.5685389 | 1.297747
0.5730763 | 3.624186 |  |  | 0.00727262 | 7.807803 |  | 0.5704969 | 3.760564 |  |  | 0.00580012 | 6.266261 |  | 0.5744532 | 1.376772 | [6 empty] | 0.5688384 | 1.299861
0.5741582 | 3.64058 |  |  | 0.00731756 | 7.847245 |  | 0.5723387 | 3.77441 |  |  | 0.00581829 | 6.289269 |  | 0.574565 | 1.379681 | [6 empty] | 0.5725265 | 1.306138
0.5812481 | 3.675776 |  |  | 0.00735176 | 7.909696 |  | 0.5767554 | 3.807374 |  |  | 0.0058807 | 6.338572 |  | 0.5803809 | 1.383454 | [6 empty] | 0.5771131 | 1.310425
0.5837873 | 3.694349 |  |  | 0.0074062 | 7.952425 |  | 0.5804658 | 3.823888 |  |  | 0.00595768 | 6.407596 |  | 0.5808324 | 1.386008 | [6 empty] | 0.5802691 | 1.315653
0.589715 | 3.728634 |  |  | 0.00743951 | 7.97872 |  | 0.5828127 | 3.842796 |  |  | 0.00597582 | 6.433891 |  | 0.5878151 | 1.393154 | [6 empty] | 0.5839169 | 1.32403
0.5852893 | 3.736438 |  |  | 0.00747589 | 8.034597 |  | 0.5879447 | 3.878859 |  |  | 0.00599194 | 6.470047 |  | 0.5892948 | 1.396633 | [6 empty] | 0.5896256 | 1.328251
0.5937115 | 3.753103 |  |  | 0.00753143 | 8.077326 |  | 0.5917803 | 3.900597 |  |  | 0.00608181 | 6.52921 |  | 0.5926565 | 1.403537 | [6 empty] | 0.5914986 | 1.333837
0.5940512 | 3.765555 |  |  | 0.00759358 | 8.13649 |  | 0.5950123 | 3.777136 |  |  | 0.00609938 | 6.585087 |  | 0.5976588 | 1.406579 | [6 empty] | 0.595513 | 1.335407
0.6012842 | 3.799665 |  |  | 0.00765193 | 8.205514 |  | 0.5955756 | 3.78895 |  |  | 0.00614312 | 6.617956 |  | 0.5977616 | 1.407485 | [6 empty] | 0.5996973 | 1.337415
0.6032557 | 3.821407 |  |  | 0.00768522 | 8.228522 |  | 0.5973637 | 3.801006 |  |  | 0.00618816 | 6.677119 |  | 0.6025359 | 1.409265 | [6 empty] | 0.601548 | 1.342819
0.6045342 | 3.837067 |  |  | 0.00771582 | 8.264678 |  | 0.6032869 | 3.824983 |  |  | 0.00621537 | 6.719849 |  | 0.605017 | 1.416025 | [6 empty] | 0.605312 | 1.349208
0.6103993 | 3.854464 |  |  | 0.00779807 | 8.35671 |  | 0.6039351 | 3.837467 |  |  | 0.00631896 | 6.73957 |  | 0.6089688 | 1.422414 | [6 empty] | 0.6081417 | 1.354434
0.6104663 | 3.865784 |  |  | 0.00785744 | 8.415874 |  | 0.6089643 | 3.855704 |  |  | 0.006341 | 6.808594 |  | 0.612782 | 1.428545 | [6 empty] | 0.6114587 | 1.357733
0.6150082 | 3.888576 |  |  | 0.00788669 | 8.429021 |  | 0.6158754 | 3.886944 |  |  | 0.00640851 | 6.84475 |  | 0.6173954 | 1.434809 | [6 empty] | 0.6166533 | 1.360141
0.6173998 | 3.913857 |  |  | 0.00791786 | 8.475037 |  | 0.6192059 | 3.916894 |  |  | 0.00646529 | 6.9072 |  | 0.6204799 | 1.436548 | [6 empty] | 0.6188527 | 1.363964
0.6226927 | 3.936715 |  |  | 0.00795853 | 8.504619 |  | 0.6233812 | 3.938404 |  |  | 0.00649512 | 6.992659 |  | 0.6246776 | 1.441113 | [6 empty] | 0.6212175 | 1.366176
0.6213472 | 3.937057 |  |  | 0.00801126 | 8.530914 |  | 0.630033 | 3.97791 |  |  | 0.00658003 | 7.025528 |  | 0.6272972 | 1.446175 | [6 empty] | 0.6250441 | 1.370086
0.6283567 | 3.970945 |  |  | 0.00803547 | 8.596651 |  | 0.6315485 | 3.985507 |  |  | 0.00665245 | 7.074831 |  | 0.630489 | 1.449116 | [6 empty] | 0.6277353 | 1.37343
0.6291881 | 3.990522 |  |  | 0.00807857 | 8.622946 |  | 0.6315753 | 3.992571 |  |  | 0.00669527 | 7.133994 |  | 0.6331668 | 1.452669 | [6 empty] | 0.6328404 | 1.378071
0.6356389 | 4.009128 |  |  | 0.00812581 | 8.68211 |  | 0.6370068 | 4.014999 |  |  | 0.00673172 | 7.206306 |  | 0.6380305 | 1.456162 | [6 empty] | 0.6340295 | 1.378923
0.6390721 | 4.038687 |  |  | 0.00817882 | 8.728126 |  | 0.6403953 | 4.039174 |  |  | 0.00676997 | 7.22274 |  | 0.6428853 | 1.457628 | [6 empty] | 0.6368727 | 1.381959
0.6445304 | 4.067717 |  |  | 0.0082042 | 8.784003 |  | 0.6428585 | 4.05771 |  |  | 0.00681038 | 7.278617 |  | 0.6469175 | 1.463281 | [6 empty] | 0.6410793 | 1.384756
0.6489784 | 4.091835 |  |  | 0.00824347 | 8.810298 |  | 0.6439492 | 4.069775 |  |  | 0.00684092 | 7.291764 |  | 0.6495774 | 1.463749 | [6 empty] | 0.6439537 | 1.385759
0.6472886 | 4.096052 |  |  | 0.00830575 | 8.83988 |  | 0.6486833 | 4.086909 |  |  | 0.00688852 | 7.334493 |  | 0.6536812 | 1.467672 | [6 empty] | 0.6471634 | 1.388351
0.6552771 | 4.129494 |  |  | 0.00835838 | 8.915478 |  | 0.6514013 | 4.10434 |  |  | 0.00697214 | 7.396944 |  | 0.6580264 | 1.46999 | [6 empty] | 0.6508202 | 1.39051
0.6586209 | 4.147939 |  |  | 0.00840067 | 8.941773 |  | 0.6539807 | 4.13135 |  |  | 0.0070122 | 7.449534 |  | 0.6608427 | 1.470976 | [6 empty] | 0.6512359 | 1.38837
0.6561131 | 4.158039 |  |  | 0.00845492 | 8.984502 |  | 0.6595955 | 4.154688 |  |  | 0.00704886 | 7.469255 |  | 0.6641597 | 1.474809 | [6 empty] | 0.6569043 | 1.39443
0.664039 | 4.186195 |  |  | 0.00846553 | 9.033805 |  | 0.6613836 | 4.168323 |  |  | 0.0070904 | 7.525132 |  | 0.668639 | 1.472398 | [6 empty] | 0.6606415 | 1.39661
0.6713972 | 4.229651 |  |  | 0.00851951 | 9.092969 |  | 0.6655857 | 4.194181 |  |  | 0.00717374 | 7.581009 |  | 0.671643 | 1.472193 | [6 empty] | 0.6658361 | 1.39935
0.674437 | 4.24738 |  |  | 0.00855753 | 9.142272 |  | 0.6682679 | 4.214081 |  |  | 0.00721103 | 7.630312 |  | 0.6720811 | 1.475021 | [6 empty] | 0.6689698 | 1.402409
0.6734401 | 4.252477 |  |  | 0.00854909 | 9.17514 |  | 0.6733194 | 4.236877 |  |  | 0.0072778 | 7.673041 |  | 0.6752327 | 1.473656 | [6 empty] | 0.6744683 | 1.408836
0.681974 | 4.294321 |  |  | 0.00864937 | 9.237591 |  | 0.6757245 | 4.265674 |  |  | 0.00727579 | 7.719057 |  | 0.6783083 | 1.472551 | [6 empty] | 0.6780267 | 1.410945
0.6853491 | 4.309363 |  |  | 0.00869137 | 9.286894 |  | 0.6787464 | 4.272341 |  |  | 0.0073615 | 7.755213 |  | 0.6796584 | 1.472175 | [6 empty] | 0.6812632 | 1.412505
0.6875128 | 4.332373 |  |  | 0.00875689 | 9.319763 |  | 0.6799892 | 4.280047 |  |  | 0.00741627 | 7.814376 |  | 0.6828815 | 1.472671 | [6 empty] | 0.6853849 | 1.415869
0.6911516 | 4.357221 |  |  | 0.00878576 | 9.372352 |  | 0.6853715 | 4.298639 |  |  | 0.00743781 | 7.850532 |  | 0.6885544 | 1.475169 | [6 empty] | 0.686583 | 1.417242
0.6877095 | 4.361789 |  |  | 0.00885193 | 9.405221 |  | 0.6904275 | 4.331833 |  |  | 0.00749305 | 7.906409 |  | 0.6901771 | 1.477308 | [6 empty] | 0.6896854 | 1.416977
0.6950408 | 4.379785 |  |  | 0.00888286 | 9.477532 |  | 0.6900788 | 4.347539 |  |  | 0.00754418 | 7.982007 |  | 0.6946832 | 1.479923 | [6 empty] | 0.6926492 | 1.419528
0.6976649 | 4.386361 |  |  | 0.0089222 | 9.497254 |  | 0.6940306 | 4.366722 |  |  | 0.00761836 | 8.008302 |  | 0.6954566 | 1.48086 | [6 empty] | 0.696905 | 1.424667
0.6982506 | 4.404149 |  |  | 0.008956 | 9.566278 |  | 0.7000789 | 4.395365 |  |  | 0.00764466 | 8.047744 |  | 0.7009194 | 1.48431 | [6 empty] | 0.7003695 | 1.42895
0.7038608 | 4.433526 |  |  | 0.00898741 | 9.592573 |  | 0.7026717 | 4.412435 |  |  | 0.00768464 | 8.09376 |  | 0.7042945 | 1.486991 | [6 empty] | 0.7029668 | 1.432418
0.7021398 | 4.442922 |  |  | 0.0090736 | 9.618868 |  | 0.7047504 | 4.430451 |  |  | 0.00772242 | 8.159498 |  | 0.7092253 | 1.487197 | [6 empty] | 0.7056356 | 1.43478
0.7103116 | 4.471696 |  |  | 0.00908804 | 9.674744 |  | 0.7079333 | 4.440777 |  |  | 0.0077517 | 8.18908 |  | 0.7112906 | 1.490728 | [6 empty] | 0.7113129 | 1.43643
0.7154301 | 4.499114 |  |  | 0.00918077 | 9.733908 |  | 0.7096321 | 4.448228 |  |  | 0.00780028 | 8.238383 |  | 0.7158727 | 1.495661 | [6 empty] | 0.714536 | 1.437051
0.7169947 | 4.511799 |  |  | 0.00922047 | 9.776637 |  | 0.7144466 | 4.469221 |  |  | 0.00785498 | 8.294259 |  | 0.718394 | 1.498873 | [6 empty] | 0.717111 | 1.437508
0.7238433 | 4.56401 |  |  | 0.00924799 | 9.835801 |  | 0.7172719 | 4.497754 |  |  | 0.00789869 | 8.313981 |  | 0.7233024 | 1.502583 | [6 empty] | 0.7187963 | 1.43789
0.7270262 | 4.578011 |  |  | 0.00928046 | 9.881817 |  | 0.7216662 | 4.522126 |  |  | 0.00795446 | 8.35671 |  | 0.7258013 | 1.506521 | [6 empty] | 0.7226631 | 1.441531
0.7316307 | 4.603698 |  |  | 0.0093443 | 9.924546 |  | 0.7277862 | 4.554306 |  |  | 0.00801188 | 8.406013 |  | 0.7257656 | 1.508437 | [6 empty] | 0.7254079 | 1.442013
0.7351041 | 4.617601 |  |  | 0.0093838 | 9.950841 |  | 0.7288143 | 4.561062 |  |  | 0.00804495 | 8.448742 |  | 0.7335753 | 1.514258 | [6 empty] | 0.7287875 | 1.444266
0.7385195 | 4.650456 |  |  | 0.00942245 | 9.980423 |  | 0.7298783 | 4.579543 |  |  | 0.00809984 | 8.491472 |  | 0.7338345 | 1.512567 | [6 empty] | 0.733839 | 1.448189
0.7361412 | 4.650225 |  |  | 0.00947629 | 10.049448 |  | 0.7329628 | 4.591366 |  |  | 0.00815027 | 8.52434 |  | 0.7392124 | 1.518408 | [6 empty] | 0.736861 | 1.44497
0.7458911 | 4.681963 |  |  | 0.00950858 | 10.082316 |  | 0.7363022 | 4.612499 |  |  | 0.00818037 | 8.580217 |  | 0.7429675 | 1.52441 | [6 empty] | 0.7397533 | 1.447022
0.7444337 | 4.698253 |  |  | 0.00953721 | 10.111898 |  | 0.7414967 | 4.648037 |  |  | 0.00825633 | 8.616373 |  | 0.7445365 | 1.523712 | [6 empty] | 0.7436604 | 1.448811
0.7500932 | 4.718198 |  |  | 0.00964552 | 10.190783 |  | 0.748162 | 4.677155 |  |  | 0.00833308 | 8.645954 |  | 0.7483587 | 1.524044 | [6 empty] | 0.7466376 | 1.451864
0.7521898 | 4.726326 |  |  | 0.00969161 | 10.233512 |  | 0.7544339 | 4.721555 |  |  | 0.00840805 | 8.705118 |  | 0.7503659 | 1.525172 | [6 empty] | 0.7509023 | 1.453222
0.7516891 | 4.740583 |  |  | 0.00969936 | 10.25652 |  | 0.753589 | 4.726037 |  |  | 0.00844062 | 8.751134 |  | 0.7537097 | 1.527589 | [6 empty] | 0.7537946 | 1.457056
0.7548362 | 4.751216 |  |  | 0.00973761 | 10.30911 |  | 0.75683 | 4.744236 |  |  | 0.00846304 | 8.810298 |  | 0.7574514 | 1.528985 | [6 empty] | 0.7575587 | 1.457476
0.7601917 | 4.783419 |  |  | 0.00979432 | 10.351839 |  | 0.7604108 | 4.755952 |  |  | 0.00851429 | 8.826732 |  | 0.7621631 | 1.531067 | [6 empty] | 0.7600352 | 1.458131
0.7635668 | 4.80069 |  |  | 0.009843 | 10.387995 |  | 0.7648677 | 4.780475 |  |  | 0.0085463 | 8.889183 |  | 0.7664591 | 1.531854 | [6 empty] | 0.764452 | 1.45988
0.7694453 | 4.81923 |  |  | 0.00987683 | 10.46688 |  | 0.7702813 | 4.812245 |  |  | 0.00860759 | 8.948346 |  | 0.768815 | 1.536905 | [6 empty] | 0.7657796 | 1.461343
0.7704556 | 4.838243 |  |  | 0.00989673 | 10.480027 |  | 0.7725165 | 4.826256 |  |  | 0.00864758 | 8.987789 |  | 0.7745818 | 1.54137 | [6 empty] | 0.7703618 | 1.46691
0.7711709 | 4.851248 |  |  | 0.00997517 | 10.558912 |  | 0.7719398 | 4.837667 |  |  | 0.00868488 | 9.004223 |  | 0.779146 | 1.541966 | [6 empty] | 0.7724762 | 1.468078
0.7799685 | 4.883603 |  |  | 0.0100165 | 10.601641 |  | 0.7731647 | 4.851679 |  |  | 0.00874101 | 9.0601 |  | 0.7831872 | 1.545584 | [6 empty] | 0.7764459 | 1.473188
0.7850737 | 4.909257 |  |  | 0.0100282 | 10.644371 |  | 0.7770986 | 4.860207 |  |  | 0.0087853 | 9.099542 |  | 0.7865981 | 1.54742 | [6 empty] | 0.780733 | 1.475278
0.786455 | 4.921112 |  |  | 0.0101015 | 10.690387 |  | 0.7803306 | 4.873624 |  |  | 0.00880005 | 9.106116 |  | 0.7884756 | 1.548971 | [6 empty] | 0.7836834 | 1.477261
0.7877022 | 4.934491 |  |  | 0.0101191 | 10.703534 |  | 0.7879749 | 4.9146 |  |  | 0.00882386 | 9.148845 |  | 0.7953555 | 1.557738 | [6 empty] | 0.7872105 | 1.479716
0.7923425 | 4.958424 |  |  | 0.0102255 | 10.795567 |  | 0.7895798 | 4.927136 |  |  | 0.00888613 | 9.194862 |  | 0.7970721 | 1.558554 | [6 empty] | 0.7910595 | 1.478531
0.7963524 | 4.988166 |  |  | 0.0102695 | 10.828435 |  | 0.7902146 | 4.931913 |  |  | 0.0089595 | 9.277033 |  | 0.799942 | 1.557785 | [6 empty] | 0.7950515 | 1.482727
0.7978723 | 4.999112 |  |  | 0.0102998 | 10.881025 |  | 0.7945508 | 4.960187 |  |  | 0.00901238 | 9.326336 |  | 0.8025661 | 1.560101 | [6 empty] | 0.7976532 | 1.485131
0.7998482 | 5.008639 |  |  | 0.0103309 | 10.910607 |  | 0.8004114 | 4.993523 |  |  | 0.00905031 | 9.362492 |  | 0.8051992 | 1.560733 | [6 empty] | 0.8020297 | 1.48507
0.8067951 | 5.051928 |  |  | 0.0103656 | 10.953336 |  | 0.8050829 | 5.022125 |  |  | 0.00908798 | 9.405221 |  | 0.8063034 | 1.561939 | [6 empty] | 0.8034781 | 1.482651
0.8087978 | 5.071345 |  |  | 0.0103674 | 10.973058 |  | 0.8088827 | 5.05251 |  |  | 0.0091579 | 9.474245 |  | 0.8123473 | 1.567279 | [6 empty] | 0.808324 | 1.482294
0.8112163 | 5.08073 |  |  | 0.0104402 | 11.038795 |  | 0.8110822 | 5.065627 |  |  | 0.00920138 | 9.49068 |  | 0.8158967 | 1.568177 | [6 empty] | 0.8117706 | 1.484287
0.8131296 | 5.089439 |  |  | 0.0104842 | 11.06509 |  | 0.8127272 | 5.079467 |  |  | 0.00923591 | 9.556417 |  | 0.8203939 | 1.573526 | [6 empty] | 0.8128479 | 1.483662
0.8197278 | 5.124361 |  |  | 0.0105497 | 11.137401 |  | 0.8176536 | 5.099288 |  |  | 0.00928366 | 9.585999 |  | 0.824444 | 1.575038 | [6 empty] | 0.8163125 | 1.483596
0.8234874 | 5.147927 |  |  | 0.0105672 | 11.153835 |  | 0.822638 | 5.135706 |  |  | 0.0093289 | 9.615581 |  | 0.8262411 | 1.577663 | [6 empty] | 0.8184359 | 1.486494
0.8255259 | 5.160949 |  |  | 0.0106207 | 11.39735 |  | 0.8220256 | 5.140742 |  |  | 0.00940808 | 9.720761 |  | 0.8291379 | 1.579596 | [6 empty] | 0.821963 | 1.490114
0.8319274 | 5.195483 |  |  | 0.0106645 | 11.4461 |  | 0.8265764 | 5.147492 |  |  | 0.00945213 | 9.730621 |  | 0.8311719 | 1.577753 | [6 empty] | 0.8259505 | 1.492373
0.8357585 | 5.225256 |  |  | 0.0107287 | 11.49485 |  | 0.828521 | 5.174719 |  |  | 0.00950661 | 9.773351 |  | 0.8355573 | 1.578875 | [6 empty] | 0.8316189 | 1.494122
0.827913 | 5.212944 |  |  | 0.0107591 | 11.5436 |  | 0.8348689 | 5.202196 |  |  | 0.00952147 | 9.802932 |  | 0.8369565 | 1.577561 | [6 empty] | 0.8345068 | 1.494586
0.8402735 | 5.246542 |  |  | 0.010809 | 11.59235 |  | 0.83908 | 5.222597 |  |  | 0.00957241 | 9.822654 |  | 0.8401662 | 1.579513 | [6 empty] | 0.8365274 | 1.495892
0.8447126 | 5.26719 |  |  | 0.0108457 | 11.6411 |  | 0.8410022 | 5.240566 |  |  | 0.00965551 | 9.898252 |  | 0.8454323 | 1.576754 | [6 empty] | 0.8395136 | 1.497074
0.8452267 | 5.291888 |  |  | 0.0109251 | 11.68985 |  | 0.8415878 | 5.250719 |  |  | 0.00963541 | 9.934407 |  | 0.8477569 | 1.57899 | [6 empty] | 0.8440867 | 1.498128
0.8530498 | 5.318593 |  |  | 0.0109524 | 11.7386 |  | 0.848642 | 5.284494 |  |  | 0.00970909 | 9.970563 |  | 0.8526743 | 1.583964 | [6 empty] | 0.8478642 | 1.499568
0.8497194 | 5.318019 |  |  | 0.0109986 | 11.78735 |  | 0.8498982 | 5.29531 |  |  | 0.00974756 | 10.029726 |  | 0.85634 | 1.582545 | [6 empty] | 0.851056 | 1.501409
0.8561746 | 5.338948 |  |  | 0.0110275 | 11.8361 |  | 0.8539394 | 5.314077 |  |  | 0.00979517 | 10.069169 |  | 0.8569882 | 1.583248 | [6 empty] | 0.8537159 | 1.502228
0.8570284 | 5.341841 |  |  | 0.0110639 | 11.88485 |  | 0.859192 | 5.336551 |  |  | 0.00982619 | 10.102037 |  | 0.8611724 | 1.586281 | [6 empty] | 0.8593843 | 1.507465
0.8571402 | 5.367395 |  |  | 0.0111209 | 11.9336 |  | 0.8620173 | 5.36048 |  |  | 0.00989932 | 10.131619 |  | 0.8620933 | 1.582372 | [6 empty] | 0.8626968 | 1.51017
0.868088 | 5.408804 |  |  | 0.0111691 | 11.98234 |  | 0.8652717 | 5.376686 |  |  | 0.00992407 | 10.200643 |  | 0.8688525 | 1.586358 | [6 empty] | 0.8660451 | 1.51154
0.8694649 | 5.430356 |  |  | 0.0111893 | 12.03109 |  | 0.8684412 | 5.395735 |  |  | 0.00998475 | 10.253233 |  | 0.8716554 | 1.589759 | [6 empty] | 0.8699522 | 1.514812
0.8693666 | 5.438159 |  |  | 0.0112697 | 12.07984 |  | 0.8752764 | 5.437833 |  |  | 0.0100129 | 10.279528 |  | 0.8725316 | 1.589696 | [6 empty] | 0.8725003 | 1.51548
0.8774758 | 5.456416 |  |  | 0.0112947 | 12.12859 |  | 0.8763224 | 5.454716 |  |  | 0.0100832 | 10.348553 |  | 0.8761034 | 1.5923 | [6 empty] | 0.8752674 | 1.51469
0.8792058 | 5.472529 |  |  | 0.0113211 | 12.17734 |  | 0.8832649 | 5.4815 |  |  | 0.0101464 | 10.394569 |  | 0.8813873 | 1.593748 | [6 empty] | 0.8791656 | 1.516382
0.887467 | 5.518183 |  |  | 0.0114076 | 12.22609 |  | 0.8855 | 5.494463 |  |  | 0.0101774 | 10.424151 |  | 0.8835554 | 1.596142 | [6 empty] | 0.883019 | 1.517342
0.8912266 | 5.552915 |  |  | 0.0114499 | 12.27484 |  | 0.8869797 | 5.50666 |  |  | 0.0102083 | 10.453732 |  | 0.889425 | 1.599421 | [6 empty] | 0.8871988 | 1.521587
0.893341 | 5.5717 |  |  | 0.0114894 | 12.32359 |  | 0.8913428 | 5.533284 |  |  | 0.0102819 | 10.512896 |  | 0.890936 | 1.597348 | [6 empty] | 0.8898542 | 1.521777
0.8923889 | 5.580545 |  |  | 0.0114959 | 12.37234 |  | 0.8928761 | 5.54971 |  |  | 0.0103095 | 10.558912 |  | 0.8929119 | 1.598518 | [6 empty] | 0.8931622 | 1.523246
0.8990676 | 5.598178 |  |  | 0.0115505 | 12.42109 |  | 0.8962959 | 5.561733 |  |  | 0.0103408 | 10.608215 |  | 0.8962468 | 1.59845 | [6 empty] | 0.8976773 | 1.525459
0.9006769 | 5.612732 |  |  | 0.0116108 | 12.46984 |  | 0.8992195 | 5.590089 |  |  | 0.0103871 | 10.63451 |  | 0.8978382 | 1.595381 | [6 empty] | 0.9012938 | 1.529712
0.9029031 | 5.621758 |  |  | 0.011651 | 12.51859 |  | 0.9034172 | 5.60118 |  |  | 0.0104202 | 10.680526 |  | 0.9026707 | 1.600738 | [6 empty] | 0.9024024 | 1.529002
0.9084151 | 5.655747 |  |  | 0.0116629 | 12.56733 |  | 0.9086788 | 5.635347 |  |  | 0.0105062 | 10.73969 |  | 0.9063319 | 1.6032 | [6 empty] | 0.9065465 | 1.531966
0.9124831 | 5.676121 |  |  | 0.0117187 | 12.61608 |  | 0.9126887 | 5.663322 |  |  | 0.0105361 | 10.775845 |  | 0.9121433 | 1.607171 | [6 empty] | 0.9104982 | 1.531907
0.9184733 | 5.709903 |  |  | 0.0117556 | 12.66483 |  | 0.9115354 | 5.675687 |  |  | 0.0105928 | 10.808714 |  | 0.9149954 | 1.607306 | [6 empty] | 0.9131939 | 1.534254
0.9206459 | 5.722878 |  |  | 0.0118155 | 12.71358 |  | 0.9180397 | 5.700533 |  |  | 0.0106096 | 10.848157 |  | 0.9182588 | 1.61015 | [6 empty] | 0.917767 | 1.536652
0.9254337 | 5.745801 |  |  | 0.0118619 | 12.76233 |  | 0.9220273 | 5.721539 |  |  | 0.0106558 | 10.900746 |  | 0.9248123 | 1.614369 | [6 empty] | 0.9189427 | 1.537776
0.9276733 | 5.771873 |  |  | 0.0119149 | 12.81108 |  | 0.926292 | 5.747792 |  |  | 0.0107296 | 10.946763 |  | 0.9273604 | 1.613098 | [6 empty] | 0.9249062 | 1.539525
0.929752 | 5.786698 |  |  | 0.011959 | 12.85983 |  | 0.93247 | 5.77573 |  |  | 0.010789 | 10.999353 |  | 0.9304047 | 1.613577 | [6 empty] | 0.9273693 | 1.536569
0.9347856 | 5.796006 |  |  | 0.0120094 | 12.90858 |  | 0.935863 | 5.792131 |  |  | 0.010795 | 11.028934 |  | 0.934504 | 1.614594 | [6 empty] | 0.9303108 | 1.534792
0.927347 | 5.794838 |  |  | 0.0120541 | 12.95733 |  | 0.933753 | 5.802669 |  |  | 0.0108626 | 11.071664 |  | 0.9354607 | 1.61645 | [6 empty] | 0.9335608 | 1.536703
0.9364486 | 5.814625 |  |  | 0.0120654 | 13.00608 |  | 0.9403736 | 5.824509 |  |  | 0.0108897 | 11.130827 |  | 0.9365291 | 1.613095 | [6 empty] | 0.9360508 | 1.534933
0.9418175 | 5.843112 |  |  | 0.0121349 | 13.05483 |  | 0.9444192 | 5.844925 |  |  | 0.0109408 | 11.160409 |  | 0.9406552 | 1.615082 | [6 empty] | 0.9396896 | 1.536297
0.9450496 | 5.859815 |  |  | 0.012177 | 13.10358 |  | 0.9456218 | 5.866185 |  |  | 0.0109721 | 11.163696 |  | 0.9459392 | 1.6206 | [6 empty] | 0.9455771 | 1.535808
0.9491086 | 5.88548 |  |  | 0.0122093 | 13.15232 |  | 0.9488315 | 5.871378 |  |  | 0.0110299 | 11.209712 |  | 0.9494082 | 1.621968 | [6 empty] | 0.9491489 | 1.536962
0.9549424 | 5.91599 |  |  | 0.0122364 | 13.20107 |  | 0.9507805 | 5.889407 |  |  | 0.0111038 | 11.275449 |  | 0.9506196 | 1.620244 | [6 empty] | 0.9520948 | 1.538418
0.9571195 | 5.940882 |  |  | 0.0122928 | 13.24982 |  | 0.9523407 | 5.89991 |  |  | 0.0111644 | 11.334613 |  | 0.9544731 | 1.622343 | [6 empty] | 0.9542317 | 1.538886
0.9602666 | 5.952692 |  |  | 0.0123433 | 13.29857 |  | 0.9521887 | 5.907487 |  |  | 0.0111645 | 11.367482 |  | 0.9571284 | 1.622686 | [6 empty] | 0.9570077 | 1.541515
0.9646297 | 5.975544 |  |  | 0.0123702 | 13.34732 |  | 0.9588138 | 5.932298 |  |  | 0.0112077 | 11.410211 |  | 0.9598196 | 1.622886 | [6 empty] | 0.9619519 | 1.544065
0.9621397 | 5.986742 |  |  | 0.0124172 | 13.39607 |  | 0.9629086 | 5.956369 |  |  | 0.0112626 | 11.449653 |  | 0.9632394 | 1.622283 | [6 empty] | 0.9635255 | 1.542832
0.9694845 | 6.014386 |  |  | 0.0124702 | 13.44482 |  | 0.9644911 | 5.976778 |  |  | 0.011335 | 11.49567 |  | 0.9698198 | 1.627124 | [6 empty] | 0.9658993 | 1.544023
0.9719029 | 6.031056 |  |  | 0.0125324 | 13.49357 |  | 0.9698064 | 5.995342 |  |  | 0.0113906 | 11.544973 |  | 0.9735302 | 1.629039 | [6 empty] | 0.9701461 | 1.546765
0.970383 | 6.033791 |  |  | 0.0125734 | 13.54232 |  | 0.9705931 | 6.008112 |  |  | 0.0114505 | 11.613997 |  | 0.9772629 | 1.633671 | [6 empty] | 0.9724617 | 1.548124
0.9778843 | 6.050618 |  |  | 0.0125939 | 13.59107 |  | 0.9767175 | 6.031483 |  |  | 0.0115047 | 11.660013 |  | 0.9791226 | 1.630564 | [6 empty] | 0.9752021 | 1.550959
0.9820149 | 6.079055 |  |  | 0.0126279 | 13.63982 |  | 0.9800122 | 6.058196 |  |  | 0.0115041 | 11.669874 |  | 0.9831638 | 1.62974 | [6 empty] | 0.9787918 | 1.550512
0.9847418 | 6.095315 |  |  | 0.0127116 | 13.68857 |  | 0.9844691 | 6.081404 |  |  | 0.0115495 | 11.696169 |  | 0.9867132 | 1.629554 | [6 empty] | 0.9831414 | 1.55016
0.9893239 | 6.126384 |  |  | 0.0127462 | 13.73732 |  | 0.9863556 | 6.095069 |  |  | 0.0116206 | 11.761906 |  | 0.9901911 | 1.634834 | [6 empty] | 0.9860784 | 1.550927
0.9943754 | 6.151352 |  |  | 0.012783 | 13.78606 |  | 0.9909869 | 6.122826 |  |  | 0.0116466 | 11.775053 |  | 0.9950996 | 1.638665 | [6 empty] | 0.9869814 | 1.554492
0.9953946 | 6.15881 |  |  | 0.0128107 | 13.83481 |  | 0.9931684 | 6.138286 |  |  | 0.0120109 | 11.824356 |  | 0.9984792 | 1.638862 | [6 empty] | 0.9918183 | 1.55696
0.9983853 | 6.170443 |  |  | 0.0128873 | 13.88356 |  | 0.9955377 | 6.151461 |  |  | 0.0120549 | 11.857225 |  | 1.001506 | 1.640651 | [6 empty] | 0.9945363 | 1.559651
1.000379 | 6.183131 |  |  | 0.0129421 | 13.93231 |  | 0.9999365 | 6.173938 |  |  | 0.0121124 | 11.909815 |  | 1.006986 | 1.644904 | [6 empty] | 1.000401 | 1.562869
1.005355 | 6.212173 |  |  | 0.0129521 | 13.98106 |  | 1.002494 | 6.197985 |  |  | 0.0122282 | 11.952544 |  | 1.009141 | 1.646887 | [6 empty] | 1.002941 | 1.561018
1.003267 | 6.227438 |  |  | 0.0129972 | 14.02981 |  | 1.00708 | 6.217315 |  |  | 0.0121907 | 11.991987 |  | 1.010563 | 1.645862 | [6 empty] | 1.005395 | 1.562868
1.013361 | 6.255566 |  |  | 0.0130413 | 14.07856 |  | 1.011577 | 6.236219 |  |  | 0.0122519 | 12.031429 |  | 1.014733 | 1.649877 | [6 empty] | 1.011068 | 1.566973
1.013263 | 6.274458 |  |  | 0.0131113 | 14.12731 |  | 1.013307 | 6.258754 |  |  | 0.0123037 | 12.064298 |  | 1.018457 | 1.651133 | [6 empty] | 1.014791 | 1.571148
1.019459 | 6.296182 |  |  | 0.0131526 | 14.17606 |  | 1.01607 | 6.282504 |  |  | 0.0123585 | 12.123461 |  | 1.019007 | 1.649788 | [6 empty] | 1.017085 | 1.574081
1.020639 | 6.313532 |  |  | 0.0131696 | 14.22481 |  | 1.023696 | 6.305645 |  |  | 0.0124103 | 12.169478 |  | 1.023826 | 1.652239 | [6 empty] | 1.023044 | 1.578229
1.03042 | 6.359065 |  |  | 0.0132282 | 14.27356 |  | 1.025708 | 6.336496 |  |  | 0.0124349 | 12.199059 |  | 1.026969 | 1.654431 | [6 empty] | 1.026401 | 1.580722
1.026544 | 6.366605 |  |  | 0.0132564 | 14.32231 |  | 1.024362 | 6.342678 |  |  | 0.0124952 | 12.241789 |  | 1.032271 | 1.658096 | [6 empty] | 1.029427 | 1.580384
1.035914 | 6.3873 |  |  | 0.013304 | 14.37105 |  | 1.031475 | 6.358247 |  |  | 0.0125674 | 12.291092 |  | 1.034845 | 1.659957 | [6 empty] | 1.032516 | 1.581526
1.041524 | 6.421896 |  |  | 0.0133955 | 14.4198 |  | 1.031953 | 6.377466 |  |  | 0.0125844 | 12.330534 |  | 1.037782 | 1.661237 | [6 empty] | 1.033089 | 1.580229
1.041243 | 6.436525 |  |  | 0.0134509 | 14.46855 |  | 1.038712 | 6.407079 |  |  | 0.01269 | 12.36669 |  | 1.040849 | 1.661897 | [6 empty] | 1.038426 | 1.582305
1.044533 | 6.448197 |  |  | 0.0134775 | 14.5173 |  | 1.040134 | 6.420557 |  |  | 0.0127039 | 12.422566 |  | 1.044984 | 1.664812 | [6 empty] | 1.041122 | 1.584967
1.048069 | 6.466743 |  |  | 0.0135052 | 14.56605 |  | 1.045668 | 6.436732 |  |  | 0.0127944 | 12.471869 |  | 1.047836 | 1.66299 | [6 empty] | 1.04443 | 1.587155
1.049723 | 6.47162 |  |  | 0.0135475 | 14.6148 |  | 1.045011 | 6.455443 |  |  | 0.012814 | 12.531033 |  | 1.052637 | 1.663269 | [6 empty] | 1.045628 | 1.587133
1.050161 | 6.477026 |  |  | 0.0135788 | 14.66355 |  | 1.051413 | 6.474352 |  |  | 0.0128632 | 12.563902 |  | 1.055078 | 1.666155 | [6 empty] | 1.05076 | 1.591477
1.050867 | 6.497235 |  |  | 0.0136326 | 14.7123 |  | 1.053827 | 6.48132 |  |  | 0.0129055 | 12.573762 |  | 1.059629 | 1.66579 | [6 empty] | 1.053889 | 1.590578
1.061332 | 6.531872 |  |  | 0.0136653 | 14.76105 |  | 1.057018 | 6.509581 |  |  | 0.01296 | 12.642787 |  | 1.062119 | 1.66783 | [6 empty] | 1.05819 | 1.592938
1.062003 | 6.548012 |  |  | 0.0137014 | 14.8098 |  | 1.06059 | 6.528122 |  |  | 0.0129949 | 12.669082 |  | 1.064144 | 1.664318 | [6 empty] | 1.061846 | 1.594991
1.064824 | 6.563185 |  |  | 0.0137454 | 14.85855 |  | 1.064555 | 6.551181 |  |  | 0.0130628 | 12.695376 |  | 1.065244 | 1.662112 | [6 empty] | 1.0635 | 1.594552
1.07144 | 6.595415 |  |  | 0.0138078 | 14.9073 |  | 1.066527 | 6.563817 |  |  | 0.0130946 | 12.774261 |  | 1.068717 | 1.663216 | [6 empty] | 1.068118 | 1.596393
1.073304 | 6.609079 |  |  | 0.0138416 | 14.95604 |  | 1.068614 | 6.577688 |  |  | 0.0131043 | 12.770974 |  | 1.073742 | 1.666505 | [6 empty] | 1.069719 | 1.598652
1.076205 | 6.623815 |  |  | 0.0138986 | 15.00479 |  | 1.069379 | 6.589414 |  |  | 0.0131787 | 12.810417 |  | 1.078494 | 1.661349 | [6 empty] | 1.075226 | 1.60113
1.077792 | 6.636298 |  |  | 0.0139427 | 15.05354 |  | 1.077327 | 6.616656 |  |  | 0.0132492 | 12.872867 |  | 1.122536 | -0.1336429 | [6 empty] | 1.077502 | 1.60035
1.081136 | 6.656232 |  |  | 0.0139753 | 15.10229 |  | 1.077341 | 6.62959 |  |  | 0.0132743 | 12.915597 |  | 1.126944 | -0.1337188 | [6 empty] | 1.081453 | 1.602291
1.085316 | 6.679367 |  |  | 0.0140048 | 15.15104 |  | 1.081172 | 6.648092 |  |  | 0.013326 | 12.971473 |  | 1.12959 | -0.1345171 | [6 empty] | 1.086433 | 1.60461
1.088668 | 6.6947 |  |  | 0.0140649 | 15.19979 |  | 1.087707 | 6.679358 |  |  | 0.0133879 | 13.014203 |  | 1.12697 | -0.133408 | [6 empty] | 1.086509 | 1.604006
1.095289 | 6.725318 |  |  | 0.0141266 | 15.24854 |  | 1.09144 | 6.702232 |  |  | 0.0134187 | 13.037211 |  | 1.12157 | -0.1330432 | [6 empty] | 1.090743 | 1.604537
1.098204 | 6.751475 |  |  | 0.0141596 | 15.29729 |  | 1.094216 | 6.722321 |  |  | 0.0134749 | 13.07994 |  | 1.118562 | -0.1336999 | [6 empty] | 1.094377 | 1.605295
1.100533 | 6.765207 |  |  | 0.0142081 | 15.34604 |  | 1.095817 | 6.735991 |  |  | 0.0135235 | 13.155538 |  | 1.11436 | -0.1332538 | [6 empty] | 1.096943 | 1.60472
1.10499 | 6.784093 |  |  | 0.0142593 | 15.39479 |  | 1.097614 | 6.745134 |  |  | 0.0135764 | 13.178546 |  | 1.112643 | -0.1325454 | [6 empty] | 1.100931 | 1.60642
1.107864 | 6.803118 |  |  | 0.0142881 | 15.44354 |  | 1.101244 | 6.764816 |  |  | 0.013622 | 13.208128 |  | 1.114923 | -0.1336449 | [6 empty] | 1.105839 | 1.607111
1.108512 | 6.814735 |  |  | 0.0143404 | 15.49229 |  | 1.105982 | 6.785062 |  |  | 0.0136811 | 13.234423 |  | 1.115567 | -0.1338006 | [6 empty] | 1.109044 | 1.60975
1.111825 | 6.826097 |  |  | 0.0143563 | 15.54104 |  | 1.109795 | 6.802901 |  |  | 0.013738 | 13.293586 |  | 1.116501 | -0.1333889 | [6 empty] | 1.110984 | 1.612438
1.115862 | 6.848229 |  |  | 0.0144124 | 15.58978 |  | 1.109844 | 6.808747 |  |  | 0.0137829 | 13.349463 |  | 1.119067 | -0.1339817 | [6 empty] | 1.116841 | 1.615428
1.116175 | 6.863165 |  |  | 0.0144564 | 15.63853 |  | 1.115759 | 6.840296 |  |  | 0.0138099 | 13.382332 |  | 1.121914 | -0.1332699 | [6 empty] | 1.118852 | 1.614739
1.1255 | 6.895395 |  |  | 0.0145009 | 15.68728 |  | 1.117891 | 6.852287 |  |  | 0.0138891 | 13.438209 |  | 1.121588 | -0.1334768 | [6 empty] | 1.120386 | 1.612826
1.12541 | 6.919245 |  |  | 0.0144969 | 15.73603 |  | 1.122683 | 6.880798 |  |  | 0.0139293 | 13.474364 |  | 1.127163 | -0.1329059 | [6 empty] | 1.125415 | 1.615082
1.131329 | 6.931414 |  |  | 0.0145952 | 15.78478 |  | 1.128097 | 6.913204 |  |  | 0.0140033 | 13.533528 |  | 1.128835 | -0.13398 | [6 empty] | 1.127864 | 1.613316
1.132219 | 6.946345 |  |  | 0.0146507 | 15.83353 |  | 1.134798 | 6.952201 |  |  | 0.0140482 | 13.546675 |  | 1.137114 | -0.1338006 | [6 empty] | 1.141334 | 0.1325365
1.138473 | 6.982791 |  |  | 0.0146925 | 15.88228 |  | 1.13828 | 6.977403 |  |  | 0.0140652 | 13.592691 |  | 1.142581 | -0.1333566 | [6 empty] | 1.181513 | -0.1328803
1.142429 | 7.003777 |  |  | 0.0147283 | 15.93103 |  | 1.139054 | 6.984777 |  |  | 0.014135 | 13.638707 |  | 1.142751 | -0.1321794 | [6 empty] | 1.178831 | -0.1337452
1.146171 | 7.035547 |  |  | 0.0147696 | 15.97978 |  | 1.145232 | 7.01612 |  |  | 0.0141933 | 13.694584
1.152943 | 7.066698 |  |  | 0.0148095 | 16.02853 |  | 1.147208 | 7.025687 |  |  | 0.0142248 | 13.717592
1.154123 | 7.073519 |  |  | 0.0148378 | 16.07728 |  | 1.148728 | 7.039891 |  |  | 0.014278 | 13.760322
1.15968 | 7.094347 |  |  | 0.0148966 | 16.12603 |  | 1.153404 | 7.061646 |  |  | 0.014339 | 13.812911
1.162711 | 7.11497 |  |  | 0.0149431 | 16.17477 |  | 1.157145 | 7.081108 |  |  | 0.0143409 | 13.832633
1.162612 | 7.129308 |  |  | 0.0149789 | 16.22352 |  | 1.15871 | 7.098114 |  |  | 0.0144226 | 13.885223
1.166962 | 7.144733 |  |  | 0.0150454 | 16.27227 |  | 1.162183 | 7.120579 |  |  | 0.0144721 | 13.927952
1.17133 | 7.167108 |  |  | 0.0150869 | 16.32102 |  | 1.169322 | 7.147884 |  |  | 0.0145374 | 13.977255
1.169555 | 7.177467 |  |  | 0.0151085 | 16.36977 |  | 1.175916 | 7.19775 |  |  | 0.0145538 | 14.010123
1.172876 | 7.184137 |  |  | 0.0151588 | 16.41852 |  | 1.1769 | 7.200027 |  |  | 0.014602 | 14.042992
1.175836 | 7.202117 |  |  | 0.0151907 | 16.46727 |  | 1.180758 | 7.218302 |  |  | 0.0146642 | 14.095582
1.179881 | 7.232801 |  |  | 0.0152468 | 16.51602 |  | 1.181813 | 7.231178 |  |  | 0.0147279 | 14.164606
1.186055 | 7.264686 |  |  | 0.0152989 | 16.56477 |  | 1.187226 | 7.259774 |  |  | 0.0147678 | 14.187614
1.187897 | 7.268981 |  |  | 0.0153034 | 16.61352 |  | 1.18935 | 7.272612 |  |  | 0.0147922 | 14.213909
1.184902 | 7.26778 |  |  | 0.0153799 | 16.66227 |  | 1.191531 | 7.284621 |  |  | 0.014827 | 14.266499
1.192989 | 7.296216 |  |  | 0.0154584 | 16.71102 |  | 1.193681 | 7.288701 |  |  | 0.0148977 | 14.322376
1.198179 | 7.325407 |  |  | 0.0154848 | 16.75976 |  | 1.196605 | 7.305988 |  |  | 0.0149869 | 14.348671
1.203816 | 7.351587 |  |  | 0.0155166 | 16.80851 |  | 1.198947 | 7.320107 |  |  | 0.0150072 | 14.3914
1.205868 | 7.364995 |  |  | 0.0155829 | 16.85726 |  | 1.200235 | 7.335141 |  |  | 0.0150377 | 14.440703
1.212287 | 7.398287 |  |  | 0.0156159 | 16.90601 |  | 1.206824 | 7.361782 |  |  | 0.0151148 | 14.473572
1.217178 | 7.430244 |  |  | 0.0156451 | 16.95476 |  | 1.207875 | 7.374921 |  |  | 0.0151504 | 14.516301
1.216936 | 7.435779 |  |  | 0.0156864 | 17.00351 |  | 1.212421 | 7.389805 |  |  | 0.0151914 | 14.565604
1.217356 | 7.449487 |  |  | 0.0157185 | 17.05226 |  | 1.214978 | 7.415798 |  |  | 0.0152661 | 14.621481
1.22467 | 7.473798 |  |  | 0.0157562 | 17.10101 |  | 1.218487 | 7.429403 |  |  | 0.0153205 | 14.651063
1.224339 | 7.482842 |  |  | 0.0158054 | 17.14976 |  | 1.221049 | 7.441284 |  |  | 0.0153757 | 14.720087
1.231957 | 7.506943 |  |  | 0.0158671 | 17.19851 |  | 1.224808 | 7.461896 |  |  | 0.0154268 | 14.752955
1.231791 | 7.518674 |  |  | 0.0158906 | 17.24726 |  | 1.228304 | 7.483356 |  |  | 0.0154332 | 14.77925
1.238675 | 7.555163 |  |  | 0.0159227 | 17.29601 |  | 1.231836 | 7.505247 |  |  | 0.0154878 | 14.812119
1.233396 | 7.553514 |  |  | 0.0159567 | 17.34476 |  | 1.235689 | 7.527068 |  |  | 0.0155354 | 14.835127
1.246373 | 7.591542 |  |  | 0.0160482 | 17.3935 |  | 1.238702 | 7.539356 |  |  | 0.0155873 | 14.881143
1.248014 | 7.605252 |  |  | 0.0160997 | 17.44225 |  | 1.244246 | 7.57832 |  |  | 0.0156141 | 14.907438
1.249892 | 7.621953 |  |  | 0.0161354 | 17.491 |  | 1.248372 | 7.602104 |  |  | 0.0157029 | 14.973175
1.253884 | 7.639799 |  |  | 0.0161932 | 17.53975 |  | 1.2513 | 7.620728 |  |  | 0.0157596 | 15.048773
1.258296 | 7.660634 |  |  | 0.0162085 | 17.5885 |  | 1.255032 | 7.632947 |  |  | 0.0158257 | 15.09479
1.259154 | 7.663926 |  |  | 0.0162533 | 17.63725 |  | 1.259244 | 7.654276 |  |  | 0.0159261 | 15.134232
1.263642 | 7.685071 |  |  | 0.0163069 | 17.686 |  | 1.259024 | 7.665909 |  |  | 0.0159244 | 15.173674
1.266293 | 7.708448 |  |  | 0.0163614 | 17.73475 |  | 1.263066 | 7.678969 |  |  | 0.015973 | 15.213117
1.26548 | 7.71215 |  |  | 0.0163911 | 17.7835 |  | 1.26539 | 7.693249 |  |  | 0.0159784 | 15.213117
1.271179 | 7.732627 |  |  | 0.0164306 | 17.83225 |  | 1.270223 | 7.720635 |  |  | 0.0160224 | 15.26242
1.277509 | 7.764685 |  |  | 0.0164766 | 17.881 |  | 1.272668 | 7.740282 |  |  | 0.0160899 | 15.301862
1.280737 | 7.782139 |  |  | 0.0165143 | 17.92975 |  | 1.277424 | 7.758062 |  |  | 0.0161447 | 15.334731
1.280424 | 7.797775 |  |  | 0.0165667 | 17.97849 |  | 1.279762 | 7.781915 |  |  | 0.0161992 | 15.384034
1.287322 | 7.813769 |  |  | 0.0165805 | 18.02724 |  | 1.285771 | 7.812416 |  |  | 0.0162494 | 15.43005
1.289257 | 7.840182 |  |  | 0.0166231 | 18.07599 |  | 1.289553 | 7.826114 |  |  | 0.0162856 | 15.456345
1.291086 | 7.851755 |  |  | 0.016693 | 18.12474 |  | 1.288265 | 7.836736 |  |  | 0.0163455 | 15.495787
1.298645 | 7.882103 |  |  | 0.0167433 | 18.17349 |  | 1.29105 | 7.848489 |  |  | 0.0163943 | 15.538517
1.301019 | 7.902829 |  |  | 0.0167789 | 18.22224 |  | 1.294345 | 7.865164 |  |  | 0.0164144 | 15.564811
1.305234 | 7.915077 |  |  | 0.0168278 | 18.27099 |  | 1.299754 | 7.883058 |  |  | 0.0164949 | 15.627262
1.305351 | 7.932489 |  |  | 0.0168375 | 18.31974 |  | 1.304765 | 7.91577 |  |  | 0.0165788 | 15.666704
1.31232 | 7.955385 |  |  | 0.0168984 | 18.36849 |  | 1.310644 | 7.956682 |  |  | 0.0165863 | 15.696286
1.311345 | 7.961549 |  |  | 0.0169574 | 18.41724 |  | 1.311283 | 7.970878 |  |  | 0.0166527 | 15.762023
1.316164 | 7.982052 |  |  | 0.0170304 | 18.46599 |  | 1.318641 | 7.993208 |  |  | 0.0167104 | 15.804753
1.321337 | 8.000617 |  |  | 0.0170336 | 18.51474 |  | 1.319169 | 8.004189 |  |  | 0.0167537 | 15.844195
1.324882 | 8.023414 |  |  | 0.0171141 | 18.56348 |  | 1.324873 | 8.027646 |  |  | 0.0168018 | 15.863916
1.326214 | 8.037882 |  |  | 0.0171705 | 18.61223 |  | 1.32384 | 8.04077 |  |  | 0.0168492 | 15.919793
1.331417 | 8.058337 |  |  | 0.0171989 | 18.66098 |  | 1.331176 | 8.061109 |  |  | 0.0168927 | 15.955949
1.335454 | 8.085818 |  |  | 0.0172405 | 18.70973 |  | 1.331623 | 8.068734 |  |  | 0.0169393 | 16.008538
1.341878 | 8.122955 |  |  | 0.0172759 | 18.75848 |  | 1.336232 | 8.096079 |  |  | 0.0169815 | 16.054555
1.34549 | 8.139172 |  |  | 0.0173116 | 18.80723 |  | 1.334707 | 8.098717 |  |  | 0.0170449 | 16.084136
1.346701 | 8.158528 |  |  | 0.0173464 | 18.85598 |  | 1.341507 | 8.134444 |  |  | 0.017089 | 16.126866
1.35199 | 8.187193 |  |  | 0.0173874 | 18.90473 |  | 1.344824 | 8.150708 |  |  | 0.0171318 | 16.153161
1.356465 | 8.207162 |  |  | 0.0174473 | 18.95348 |  | 1.348427 | 8.164801 |  |  | 0.0171488 | 16.179455
1.354118 | 8.203552 |  |  | 0.017492 | 19.00223 |  | 1.354721 | 8.187936 |  |  | 0.0172261 | 16.238619
1.358999 | 8.224621 |  |  | 0.0175172 | 19.05098 |  | 1.356304 | 8.194786 |  |  | 0.0172527 | 16.264914
1.362799 | 8.240729 |  |  | 0.0175882 | 19.09973 |  | 1.359487 | 8.215973 |  |  | 0.0173301 | 16.31093
1.365298 | 8.263286 |  |  | 0.0176121 | 19.14848 |  | 1.363224 | 8.246309 |  |  | 0.0173637 | 16.376667
1.363429 | 8.268058 |  |  | 0.0176623 | 19.19722 |  | 1.367985 | 8.277989 |  |  | 0.0174096 | 16.419397
1.375285 | 8.313105 |  |  | 0.0176906 | 19.24597 |  | 1.372714 | 8.296673 |  |  | 0.0174671 | 16.448979
1.378374 | 8.341712 |  |  | 0.0177705 | 19.29472 |  | 1.377341 | 8.307272 |  |  | 0.017516 | 16.498282
1.386295 | 8.373299 |  |  | 0.0177863 | 19.34347 |  | 1.374471 | 8.303647 |  |  | 0.0175653 | 16.534437
1.384431 | 8.384872 |  |  | 0.0178396 | 19.39222 |  | 1.380301 | 8.320027 |  |  | 0.017624 | 16.557445
1.393801 | 8.414166 |  |  | 0.0178799 | 19.44097 |  | 1.38233 | 8.332391 |  |  | 0.0176767 | 16.610035
1.391624 | 8.421265 |  |  | 0.0179215 | 19.48972 |  | 1.383059 | 8.342414 |  |  | 0.017713 | 16.619896
1.396331 | 8.433233 |  |  | 0.0179333 | 19.53847 |  | 1.386653 | 8.357944 |  |  | 0.0177455 | 16.679059
1.3993 | 8.444257 |  |  | 0.0179957 | 19.58722 |  | 1.391812 | 8.382066 |  |  | 0.0177821 | 16.728362
1.401866 | 8.461148 |  |  | 0.0180589 | 19.63597 |  | 1.396689 | 8.410663 |  |  | 0.0178547 | 16.764518
1.400471 | 8.467228 |  |  | 0.0181233 | 19.68472 |  | 1.399648 | 8.426008 |  |  | 0.0179047 | 16.80396
1.408741 | 8.484863 |  |  | 0.0181451 | 19.73347 |  | 1.40596 | 8.451989 |  |  | 0.0179412 | 16.859837
1.409313 | 8.506225 |  |  | 0.0182099 | 19.78221 |  | 1.407239 | 8.45997 |  |  | 0.0179773 | 16.886132
1.408728 | 8.510375 |  |  | 0.0182305 | 19.83096 |  | 1.41238 | 8.48648 |  |  | 0.0180228 | 16.932148
1.41322 | 8.523548 |  |  | 0.0182857 | 19.87971 |  | 1.409975 | 8.486962 |  |  | 0.0181045 | 16.991311
1.418504 | 8.554812 |  |  | 0.018307 | 19.92846 |  | 1.415469 | 8.510541 |  |  | 0.0181541 | 17.014319
1.421781 | 8.570189 |  |  | 0.0183537 | 19.97721 |  | 1.419295 | 8.526429 |  |  | 0.0182251 | 17.07677
1.423976 | 8.59075 |  |  | 0.0183929 | 20.02596 |  | 1.423833 | 8.557923 |  |  | 0.0182503 | 17.089917
1.429595 | 8.607528 |  |  | 0.0184382 | 20.07471 |  | 1.422988 | 8.573418 |  |  | 0.0183204 | 17.122786
1.431182 | 8.617198 |  |  | 0.018474 | 20.12346 |  | 1.431397 | 8.596284 |  |  | 0.018331 | 17.165515
1.436605 | 8.643478 |  |  | 0.0185434 | 20.17221 |  | 1.437248 | 8.623316 |  |  | 0.0183928 | 17.224679
1.439104 | 8.66487 |  |  | 0.0185642 | 20.22096 |  | 1.436336 | 8.6259 |  |  | 0.018466 | 17.264121
1.444615 | 8.686927 |  |  | 0.0186104 | 20.26971 |  | 1.438956 | 8.633855 |  |  | 0.0184779 | 17.29699
1.441138 | 8.700428 |  |  | 0.0186536 | 20.31846 |  | 1.442537 | 8.652646 |  |  | 0.0185289 | 17.339719
1.449797 | 8.722411 |  |  | 0.0187203 | 20.3672 |  | 1.448956 | 8.677277 |  |  | 0.0185772 | 17.405457
1.452644 | 8.743706 |  |  | 0.0187423 | 20.41595 |  | 1.448277 | 8.686889 |  |  | 0.0186767 | 17.461333
1.455617 | 8.75882 |  |  | 0.0187857 | 20.4647 |  | 1.455183 | 8.71679 |  |  | 0.0186944 | 17.497489
1.458027 | 8.781712 |  |  | 0.018833 | 20.51345 |  | 1.45779 | 8.728936 |  |  | 0.0187575 | 17.523784
1.458858 | 8.791779 |  |  | 0.0188992 | 20.5622 |  | 1.460512 | 8.750647 |  |  | 0.0187384 | 17.543505
1.463369 | 8.80925 |  |  | 0.0189544 | 20.61095 |  | 1.463427 | 8.762524 |  |  | 0.0187914 | 17.57966
1.469699 | 8.829974 |  |  | 0.0189919 | 20.6597 |  | 1.469712 | 8.793806 |  |  | 0.0188287 | 17.602668
1.47226 | 8.848796 |  |  | 0.01902 | 20.70845 |  | 1.472488 | 8.809319 |  |  | 0.0188826 | 17.635537
1.47441 | 8.856557 |  |  | 0.0190566 | 20.7572 |  | 1.474178 | 8.816458 |  |  | 0.0189505 | 17.711135
1.479158 | 8.88641 |  |  | 0.0190854 | 20.80595 |  | 1.475425 | 8.831239 |  |  | 0.0189912 | 17.760438
1.484317 | 8.916086 |  |  | 0.0191388 | 20.8547 |  | 1.481098 | 8.849106 |  |  | 0.0190506 | 17.793307
1.4845 | 8.916795 |  |  | 0.0191736 | 20.90345 |  | 1.484571 | 8.865748 |  |  | 0.0190902 | 17.809741
1.490624 | 8.942229 |  |  | 0.0192361 | 20.9522 |  | 1.48695 | 8.879614 |  |  | 0.0191528 | 17.862331
1.491286 | 8.956841 |  |  | 0.0192557 | 21.00094 |  | 1.489149 | 8.901507 |  |  | 0.0192202 | 17.898486
1.496092 | 8.972079 |  |  | 0.0193226 | 21.04969 |  | 1.497075 | 8.93985 |  |  | 0.019269 | 17.95765
1.496556 | 8.996319 |  |  | 0.019339 | 21.09844 |  | 1.500692 | 8.954564 |  |  | 0.0192773 | 17.980658
1.501711 | 9.009803 |  |  | 0.0194018 | 21.14719 |  | 1.500142 | 8.963782 |  |  | 0.0193618 | 18.000379
1.50315 | 9.01887 |  |  | 0.0194387 | 21.19594 |  | 1.501662 | 8.979863 |  |  | 0.0193725 | 18.056256
1.509243 | 9.047239 |  |  | 0.0194977 | 21.24469 |  | 1.505569 | 8.985812 |  |  | 0.0194318 | 18.089125
1.509494 | 9.066982 |  |  | 0.0195222 | 21.29344 |  | 1.510862 | 9.004798 |  |  | 0.0195023 | 18.148288
1.516467 | 9.086414 |  |  | 0.0195715 | 21.34219 |  | 1.510486 | 9.009631 |  |  | 0.019524 | 18.174583
1.519731 | 9.116106 |  |  | 0.0196267 | 21.39094 |  | 1.516865 | 9.042214 |  |  | 0.0195711 | 18.220599
1.520459 | 9.123548 |  |  | 0.0196457 | 21.43969 |  | 1.519954 | 9.063184 |  |  | 0.0196098 | 18.302771
1.522614 | 9.129237 |  |  | 0.0197033 | 21.48844 |  | 1.527572 | 9.091554 |  |  | 0.0196703 | 18.325779
1.530039 | 9.165878 |  |  | 0.0197451 | 21.53719 |  | 1.525614 | 9.102415 |  |  | 0.0197519 | 18.381656
1.533316 | 9.186762 |  |  | 0.0197648 | 21.58593 |  | 1.521765 | 9.088949 |  |  | 0.0197641 | 18.401377
1.534434 | 9.200674 |  |  | 0.0198059 | 21.63468 |  | 1.526991 | 9.094857 |  |  | 0.019796 | 18.424385
1.539896 | 9.23053 |  |  | 0.0198699 | 21.68343 |  | 1.531108 | 9.104192 |  |  | 0.0198511 | 18.440819
1.545127 | 9.244926 |  |  | 0.0199011 | 21.73218 |  | 1.534921 | 9.141737 |  |  | 0.0198919 | 18.499983
1.545002 | 9.264118 |  |  | 0.0199572 | 21.78093 |  | 1.537648 | 9.155618 |  |  | 0.019972 | 18.542712
1.548779 | 9.275623 |  |  | 0.019938 | 21.82968 |  | 1.540983 | 9.170908 |  |  | 0.020035 | 18.621597
1.555181 | 9.299562 |  |  | 0.0200203 | 21.87843 |  | 1.541694 | 9.178881 |  |  | 0.0200706 | 18.634744
1.553178 | 9.306481 |  |  | 0.0201057 | 21.92718 |  | 1.550102 | 9.214943 |  |  | 0.0200947 | 18.661039
1.56173 | 9.338132 |  |  | 0.020185 | 21.97593 |  | 1.557702 | 9.266042 |  |  | 0.0201539 | 18.707055
1.563732 | 9.35633 |  |  | 0.0202013 | 22.02468 |  | 1.562244 | 9.288463 |  |  | 0.0202096 | 18.736637
1.566723 | 9.369588 |  |  | 0.0202492 | 22.07343 |  | 1.565091 | 9.298573 |  |  | 0.0202631 | 18.792514
1.571028 | 9.395853 |  |  | 0.0202361 | 22.12218 |  | 1.569459 | 9.32446 |  |  | 0.0203027 | 18.818809
1.569611 | 9.402628 |  |  | 0.0203104 | 22.17092 |  | 1.573773 | 9.346245 |  |  | 0.0203685 | 18.868112
1.576813 | 9.425686 |  |  | 0.0203638 | 22.21967 |  | 1.578444 | 9.367126 |  |  | 0.0204378 | 18.956857
1.581158 | 9.447374 |  |  | 0.0203875 | 22.26842 |  | 1.578239 | 9.372265 |  |  | 0.0205053 | 18.983152
1.581891 | 9.466127 |  |  | 0.0204373 | 22.31717 |  | 1.581734 | 9.387638 |  |  | 0.0205208 | 18.999586
1.588838 | 9.482869 |  |  | 0.0204616 | 22.36592 |  | 1.585977 | 9.407086 |  |  | 0.0205675 | 19.05875
1.59274 | 9.498512 |  |  | 0.0205123 | 22.41467 |  | 1.588453 | 9.418797 |  |  | 0.0205896 | 19.062037
1.59464 | 9.520554 |  |  | 0.0205722 | 22.46342 |  | 1.592369 | 9.444128 |  |  | 0.0206457 | 19.098192
1.596817 | 9.531475 |  |  | 0.020631 | 22.51217 |  | 1.596943 | 9.473619 |  |  | 0.0206827 | 19.144208
1.604001 | 9.564865 |  |  | 0.0206673 | 22.56092 |  | 1.599245 | 9.488208 |  |  | 0.0207115 | 19.170503
1.603496 | 9.569712 |  |  | 0.0207035 | 22.60967 |  | 1.598118 | 9.485189 |  |  | 0.0207482 | 19.200085
1.608802 | 9.595264 |  |  | 0.0207512 | 22.65842 |  | 1.603787 | 9.505016 |  |  | 0.0208128 | 19.27897
1.609983 | 9.597256 |  |  | 0.0207805 | 22.70717 |  | 1.608194 | 9.524024 |  |  | 0.0208622 | 19.318412
1.614896 | 9.623244 |  |  | 0.0208281 | 22.75592 |  | 1.61199 | 9.550594 |  |  | 0.020898 | 19.351281
1.614288 | 9.631634 |  |  | 0.0208946 | 22.80466 |  | 1.614252 | 9.569995 |  |  | 0.0209435 | 19.377576
1.619858 | 9.659576 |  |  | 0.0209201 | 22.85341 |  | 1.616232 | 9.588332 |  |  | 0.0209911 | 19.440026
1.622334 | 9.676156 |  |  | 0.020975 | 22.90216 |  | 1.620761 | 9.596115 |  |  | 0.0210389 | 19.469608
1.626679 | 9.689313 |  |  | 0.0210228 | 22.95091 |  | 1.624703 | 9.613425 |  |  | 0.0210697 | 19.512337
1.634985 | 9.726875 |  |  | 0.0210731 | 22.99966 |  | 1.63414 | 9.657697 |  |  | 0.0211454 | 19.564927
1.637891 | 9.749201 |  |  | 0.0210931 | 23.04841 |  | 1.636519 | 9.686483 |  |  | 0.0211778 | 19.581361
1.644471 | 9.785353 |  |  | 0.0211221 | 23.09716 |  | 1.642956 | 9.710944 |  |  | 0.0212257 | 19.62409
1.643094 | 9.789326 |  |  | 0.0211765 | 23.14591 |  | 1.641244 | 9.71868 |  |  | 0.0212861 | 19.656959
1.647408 | 9.806841 |  |  | 0.0212552 | 23.19466 |  | 1.645897 | 9.73357 |  |  | 0.021313 | 19.696401
1.650359 | 9.825303 |  |  | 0.0212759 | 23.24341 |  | 1.6487 | 9.742637 |  |  | 0.0213624 | 19.732557
1.654092 | 9.840036 |  |  | 0.0213152 | 23.29216 |  | 1.655151 | 9.778353 |  |  | 0.0214229 | 19.801581
1.656935 | 9.858868 |  |  | 0.0213603 | 23.34091 |  | 1.658236 | 9.786688 |  |  | 0.0214618 | 19.827876
1.660591 | 9.877922 |  |  | 0.0213914 | 23.38965 |  | 1.660252 | 9.806161 |  |  | 0.0214958 | 19.877179
1.665706 | 9.900667 |  |  | 0.0214504 | 23.4384 |  | 1.660216 | 9.806144 |  |  | 0.0215965 | 19.916621
1.668213 | 9.922355 |  |  | 0.0215075 | 23.48715 |  | 1.663166 | 9.820457 |  |  | 0.021628 | 19.94949
1.668553 | 9.942465 |  |  | 0.0215328 | 23.5359 |  | 1.664181 | 9.825289 |  |  | 0.0216462 | 19.979072
1.672456 | 9.943855 |  |  | 0.0215878 | 23.58465 |  | 1.668155 | 9.835941 |  |  | 0.0217217 | 20.021801
1.677167 | 9.961655 |  |  | 0.0216245 | 23.6334 |  | 1.67546 | 9.877318 |  |  | 0.0217767 | 20.077678
1.679778 | 9.972455 |  |  | 0.0216664 | 23.68215 |  | 1.677597 | 9.893107 |  |  | 0.0218046 | 20.10726
1.683095 | 9.989733 |  |  | 0.021709 | 23.7309 |  | 1.680426 | 9.906529 |  |  | 0.0218615 | 20.186144
1.686448 | 10.01184 |  |  | 0.0217515 | 23.77965 |  | 1.684025 | 9.922868 |  |  | 0.0218955 | 20.209152
1.690024 | 10.03145 |  |  | 0.0217967 | 23.8284 |  | 1.683784 | 9.93465 |  |  | 0.0219285 | 20.228874
1.692805 | 10.05899 |  |  | 0.0218748 | 23.87715 |  | 1.688035 | 9.952009 |  |  | 0.0219747 | 20.255168
1.696949 | 10.06847 |  |  | 0.0219038 | 23.9259 |  | 1.693511 | 9.974949 |  |  | 0.0220207 | 20.297898
1.69825 | 10.08773 |  |  | 0.0219432 | 23.97464 |  | 1.69702 | 9.991665 |  |  | 0.0220605 | 20.343914
1.701285 | 10.09793 |  |  | 0.0219662 | 24.02339 |  | 1.702742 | 10.02511 |  |  | 0.0221301 | 20.393217
1.703623 | 10.10698 |  |  | 0.0220178 | 24.07214 |  | 1.705197 | 10.03882 |  |  | 0.022163 | 20.409651
1.708974 | 10.13592 |  |  | 0.0220676 | 24.12089 |  | 1.706538 | 10.04539 |  |  | 0.0222016 | 20.435946
1.710633 | 10.15043 |  |  | 0.0221103 | 24.16964 |  | 1.709779 | 10.06208 |  |  | 0.022237 | 20.475388
1.718237 | 10.18645 |  |  | 0.0221644 | 24.21839 |  | 1.715054 | 10.08618 |  |  | 0.0222759 | 20.511544
1.72158 | 10.20091 |  |  | 0.0222218 | 24.26714 |  | 1.715836 | 10.09522 |  |  | 0.0223482 | 20.567421
1.723574 | 10.21941 |  |  | 0.0222164 | 24.31589 |  | 1.71884 | 10.10732 |  |  | 0.0224181 | 20.629871
1.729453 | 10.24621 |  |  | 0.0222765 | 24.36464 |  | 1.722877 | 10.12518 |  |  | 0.022475 | 20.6726
1.730847 | 10.25256 |  |  | 0.0223368 | 24.41339 |  | 1.72454 | 10.13959 |  |  | 0.0225005 | 20.712043
1.729421 | 10.26338 |  |  | 0.0223494 | 24.46214 |  | 1.726601 | 10.15293 |  |  | 0.022537 | 20.728477
1.734687 | 10.28025 |  |  | 0.0224108 | 24.51089 |  | 1.736064 | 10.19338 |  |  | 0.0225529 | 20.751485
1.738907 | 10.29823 |  |  | 0.0224641 | 24.55964 |  | 1.736391 | 10.20254 |  |  | 0.0226333 | 20.813935
1.744478 | 10.3276 |  |  | 0.0225019 | 24.60838 |  | 1.741822 | 10.22521 |  |  | 0.0226643 | 20.859951
1.745908 | 10.34485 |  |  | 0.0225317 | 24.65713 |  | 1.743829 | 10.23991 |  |  | 0.022711 | 20.902681
1.747137 | 10.35624 |  |  | 0.0225841 | 24.70588 |  | 1.75083 | 10.27407 |  |  | 0.022809 | 20.958557
1.753011 | 10.37088 |  |  | 0.0226271 | 24.75463 |  | 1.751219 | 10.28334 |  |  | 0.0228233 | 20.988139
1.755613 | 10.39155 |  |  | 0.0226837 | 24.80338 |  | 1.755564 | 10.2969 |  |  | 0.0228536 | 21.024295
1.761773 | 10.41996 |  |  | 0.0227285 | 24.85213 |  | 1.757178 | 10.31879 |  |  | 0.0228816 | 21.011147
1.762913 | 10.43047 |  |  | 0.0227626 | 24.90088 |  | 1.761872 | 10.34382 |  |  | 0.0229244 | 21.083458
1.767665 | 10.4569 |  |  | 0.0228091 | 24.94963 |  | 1.765984 | 10.36331 |  |  | 0.023069 | 21.182064
1.770231 | 10.47396 |  |  | 0.0228253 | 24.99838 |  | 1.772314 | 10.38384 |  |  | 0.023091 | 21.244515
1.775976 | 10.49752 |  |  | 0.0228862 | 25.04713 |  | 1.776333 | 10.40764 |  |  | 0.0231615 | 21.234654
1.778059 | 10.50626 |  |  | 0.0229315 | 25.09588 |  | 1.773061 | 10.40786 |  |  | 0.0231832 | 21.267523
1.781595 | 10.52996 |  |  | 0.0229738 | 25.14463 |  | 1.778166 | 10.42171 |  |  | 0.0232219 | 21.300391
1.784858 | 10.5561 |  |  | 0.0230381 | 25.19337 |  | 1.7805 | 10.43447 |  |  | 0.0232654 | 21.346407
1.787299 | 10.56827 |  |  | 0.0230855 | 25.24212 |  | 1.783432 | 10.44389 |  |  | 0.0233054 | 21.366128
1.794165 | 10.59506 |  |  | 0.0231228 | 25.29087 |  | 1.78341 | 10.45341 |  |  | 0.0232989 | 21.398997
1.799905 | 10.61826 |  |  | 0.0231631 | 25.33962 |  | 1.789579 | 10.48398 |  |  | 0.0233693 | 21.451587
1.796298 | 10.61789 |  |  | 0.0231977 | 25.38837 |  | 1.79518 | 10.51697 |  |  | 0.0234185 | 21.477882
1.800004 | 10.63447 |  |  | 0.023237 | 25.43712 |  | 1.797536 | 10.52519 |  |  | 0.0234456 | 21.497603
1.803374 | 10.64614 |  |  | 0.0232954 | 25.48587 |  | 1.803647 | 10.55086 |  |  | 0.0235205 | 21.56334
1.808949 | 10.68121 |  |  | 0.0233209 | 25.53462 |  | 1.807585 | 10.58214 |  |  | 0.0235694 | 21.609356
1.811604 | 10.70303 |  |  | 0.0233797 | 25.58337 |  | 1.812503 | 10.60331 |  |  | 0.0236053 | 21.635651
1.814644 | 10.70653 |  |  | 0.0234226 | 25.63212 |  | 1.815516 | 10.61617 |  |  | 0.0236509 | 21.665233
1.819883 | 10.72655 |  |  | 0.0234981 | 25.68087 |  | 1.812418 | 10.62173 |  |  | 0.0236644 | 21.694815
1.824564 | 10.75927 |  |  | 0.023481 | 25.72962 |  | 1.82004 | 10.63455 |  |  | 0.023706 | 21.744118
1.829065 | 10.79054 |  |  | 0.0235713 | 25.77836 |  | 1.822829 | 10.64806 |  |  | 0.0237718 | 21.780273
1.838136 | 10.82996 |  |  | 0.0236017 | 25.82711 |  | 1.826079 | 10.66416 |  |  | 0.0238495 | 21.832863
1.834966 | 10.83683 |  |  | 0.0236388 | 25.87586 |  | 1.826343 | 10.67293 |  |  | 0.0238907 | 21.892027
1.84456 | 10.8593 |  |  | 0.0237015 | 25.92461 |  | 1.836263 | 10.71958 |  |  | 0.0239478 | 21.931469
1.841641 | 10.8658 | [5 empty] | 1.837675 | 10.73179 |  |  | 0.0239879 | 21.961051
1.846406 | 10.87668 | [5 empty] | 1.836728 | 10.73638 |  |  | 0.0240177 | 21.987346
1.846817 | 10.88876 | [5 empty] | 1.843277 | 10.76021 |  |  | 0.0240716 | 22.033362
1.851717 | 10.90674 | [5 empty] | 1.841287 | 10.76583 |  |  | 0.0241164 | 22.072804
1.851645 | 10.91888 | [5 empty] | 1.848605 | 10.78511 |  |  | 0.0241607 | 22.125394
1.858923 | 10.94838 | [5 empty] | 1.853156 | 10.80695 |  |  | 0.0241951 | 22.128681
1.857117 | 10.95091 | [5 empty] | 1.857872 | 10.83471 |  |  | 0.0242746 | 22.191131
1.861274 | 10.95203 | [5 empty] | 1.861703 | 10.85052 |  |  | 0.0243029 | 22.237147
1.862969 | 10.96476 | [5 empty] | 1.863992 | 10.868 |  |  | 0.0243727 | 22.260155
1.866147 | 10.9792 | [5 empty] | 1.865749 | 10.88025 |  |  | 0.0243716 | 22.309458
1.870403 | 11.00202 | [5 empty] | 1.869875 | 10.90062 |  |  | 0.0244386 | 22.362048
1.874471 | 11.03361 | [5 empty] | 1.869223 | 10.91131 |  |  | 0.0245105 | 22.411351
1.87916 | 11.05388 | [5 empty] | 1.876398 | 10.92897 |  |  | 0.0245333 | 22.431072
1.882602 | 11.07097 | [5 empty] | 1.881257 | 10.95825 |  |  | 0.024578 | 22.473801
1.883943 | 11.08452 | [5 empty] | 1.883224 | 10.97479 |  |  | 0.0246219 | 22.516531
1.890381 | 11.1115 | [5 empty] | 1.889165 | 10.99406 |  |  | 0.024654 | 22.546112
1.894328 | 11.13152 | [5 empty] | 1.890569 | 11.00877 |  |  | 0.0247226 | 22.582268
1.892692 | 11.13387 | [5 empty] | 1.89385 | 11.02212 |  |  | 0.0247633 | 22.62171
1.894225 | 11.1385 | [5 empty] | 1.897462 | 11.03669 |  |  | 0.024807 | 22.648005
1.89942 | 11.15235 | [5 empty] | 1.90001 | 11.0557 |  |  | 0.0248585 | 22.703882
1.905146 | 11.18942 | [5 empty] | 1.901731 | 11.06468 |  |  | 0.0249064 | 22.736751
1.909894 | 11.21295 | [5 empty] | 1.904038 | 11.0821 |  |  | 0.0249561 | 22.776193
1.907386 | 11.21684 | [5 empty] | 1.912527 | 11.11338 |  |  | 0.0249858 | 22.809062
1.914109 | 11.23789 | [5 empty] | 1.911512 | 11.11898 |  |  | 0.0250505 | 22.848504
1.916465 | 11.25378 | [5 empty] | 1.916045 | 11.1325 |  |  | 0.0251165 | 22.887946
1.916707 | 11.26586 | [5 empty] | 1.918969 | 11.15245 |  |  | 0.0251609 | 22.953683
1.92634 | 11.30451 | [5 empty] | 1.920989 | 11.15491 |  |  | 0.0251985 | 22.986552
1.928432 | 11.32338 | [5 empty] | 1.924378 | 11.17185 |  |  | 0.025246 | 23.00956
1.932143 | 11.34516 | [5 empty] | 1.926188 | 11.18143 |  |  | 0.0253041 | 23.039142
1.935585 | 11.35348 | [5 empty] | 1.932541 | 11.21081 |  |  | 0.0253407 | 23.081871
1.941182 | 11.37601 | [5 empty] | 1.934436 | 11.22851 |  |  | 0.0253787 | 23.108166
1.94512 | 11.40734 | [5 empty] | 1.941146 | 11.25981 |  |  | 0.0254374 | 23.157469
1.951763 | 11.43214 | [5 empty] | 1.942501 | 11.26991 |  |  | 0.0254819 | 23.187051
1.951857 | 11.43873 | [5 empty] | 1.949971 | 11.30388 |  |  | 0.0255335 | 23.22978
1.95449 | 11.46132 | [5 empty] | 1.952304 | 11.32613 |  |  | 0.0255596 | 23.252788
1.962411 | 11.49544 | [5 empty] | 1.952912 | 11.33465 |  |  | 0.02561 | 23.308665
1.962054 | 11.50696 | [5 empty] | 1.952407 | 11.33231 |  |  | 0.0256621 | 23.331673
1.96601 | 11.51019 | [5 empty] | 1.958209 | 11.35629 |  |  | 0.0257132 | 23.387549
1.965031 | 11.52153 | [5 empty] | 1.964222 | 11.38372 |  |  | 0.0257451 | 23.430279
1.973207 | 11.54587 | [5 empty] | 1.966462 | 11.39338 |  |  | 0.0258022 | 23.463147
1.970127 | 11.55825 | [5 empty] | 1.969367 | 11.40806 |  |  | 0.0258465 | 23.476295
1.979381 | 11.58475 | [5 empty] | 1.974678 | 11.42901 |  |  | 0.0258584 | 23.522311
1.980096 | 11.59855 | [5 empty] | 1.976869 | 11.44921 |  |  | 0.0259616 | 23.61763
1.983659 | 11.60809 | [5 empty] | 1.980043 | 11.4628 |  |  | 0.0260307 | 23.634064
1.985867 | 11.63034 | [5 empty] | 1.984365 | 11.47935 |  |  | 0.0260908 | 23.689941
1.992931 | 11.65241 | [5 empty] | 1.990333 | 11.51021 |  |  | 0.0261167 | 23.699801
1.992197 | 11.6558 | [5 empty] | 1.992863 | 11.52459 |  |  | 0.0261618 | 23.73267
1.997589 | 11.68641 | [5 empty] | 1.997924 | 11.55445 |  |  | 0.0262092 | 23.768825
2.002949 | 11.71057 | [5 empty] | 2.000772 | 11.56689 |  |  | 0.0262487 | 23.79512
1.998304 | 11.70254 | [5 empty] | 2.006172 | 11.60204 |  |  | 0.026319 | 23.860858
2.005769 | 11.73595 | [5 empty] | 2.009524 | 11.62394 |  |  | 0.0263199 | 23.877292
2.012318 | 11.7565 | [5 empty] | 2.013409 | 11.63679 |  |  | 0.0263589 | 23.890439
2.015086 | 11.77382 | [5 empty] | 2.013163 | 11.64669 |  |  | 0.0264272 | 23.96275
2.016069 | 11.77815 | [5 empty] | 2.018121 | 11.65465 |  |  | 0.0264645 | 23.998906
2.023003 | 11.81367 | [5 empty] | 2.019878 | 11.66478 |  |  | 0.0265177 | 23.998906
2.027071 | 11.84555 | [5 empty] | 2.021013 | 11.67893 |  |  | 0.0265488 | 24.061356
2.03113 | 11.8686 | [5 empty] | 2.02826 | 11.69411 |  |  | 0.026601 | 24.094225
2.032672 | 11.88204 | [5 empty] | 2.030142 | 11.70965 |  |  | 0.0266383 | 24.127093
2.031076 | 11.88138 | [5 empty] | 2.033566 | 11.73431 |  |  | 0.0267147 | 24.186257
2.038497 | 11.89969 | [5 empty] | 2.036811 | 11.74522 |  |  | 0.0267662 | 24.202691
2.042699 | 11.91372 | [5 empty] | 2.041528 | 11.76574 |  |  | 0.0267878 | 24.24542
2.04704 | 11.93443 | [5 empty] | 2.043128 | 11.77494 |  |  | 0.0268936 | 24.307871
2.048895 | 11.95084 | [5 empty] | 2.043437 | 11.77588 |  |  | 0.0269186 | 24.330879
2.056834 | 11.99267 | [5 empty] | 2.050692 | 11.80537 |  |  | 0.0269698 | 24.363748
2.057684 | 12.01067 | [5 empty] | 2.053584 | 11.82159 |  |  | 0.0270229 | 24.409764
2.058765 | 12.02446 | [5 empty] | 2.055994 | 11.84109 |  |  | 0.0270867 | 24.432772
2.062315 | 12.03045 | [5 empty] | 2.057009 | 11.8448 |  |  | 0.0271105 | 24.475501
2.069686 | 12.05343 | [5 empty] | 2.061546 | 11.86696 |  |  | 0.027152 | 24.511656
2.071001 | 12.06549 | [5 empty] | 2.066133 | 11.88864 |  |  | 0.0276987 | 22.477088
2.072749 | 12.08386 | [5 empty] | 2.064917 | 11.89219 |  |  | 0.0276784 | 22.45408
2.071917 | 12.08784 | [5 empty] | 2.072387 | 11.91384 |  |  | 0.0277291 | 18.917415
2.076843 | 12.09474 | [5 empty] | 2.076495 | 11.9376 |  |  | 0.0286816 | 15.305149
2.081859 | 12.12943 | [5 empty] | 2.08139 | 11.9605
2.085123 | 12.13739 | [5 empty] | 2.081622 | 11.97052
2.088922 | 12.16501 | [5 empty] | 2.08405 | 11.98232
2.091801 | 12.17624 | [5 empty] | 2.087943 | 12.00465
2.09654 | 12.19486 | [5 empty] | 2.095445 | 12.02807
2.099933 | 12.21344 | [5 empty] | 2.097188 | 12.04903
2.102454 | 12.23532 | [5 empty] | 2.099982 | 12.06086
2.106714 | 12.2601 | [5 empty] | 2.103567 | 12.07347
2.107814 | 12.27684 | [5 empty] | 2.105382 | 12.08755
2.113755 | 12.29131 | [5 empty] | 2.111167 | 12.11768
2.116308 | 12.31084 | [5 empty] | 2.115212 | 12.13805
2.118458 | 12.32271 | [5 empty] | 2.118208 | 12.15306
2.11912 | 12.32793 | [5 empty] | 2.120921 | 12.16136
2.125494 | 12.35292 | [5 empty] | 2.122369 | 12.17507
2.13093 | 12.37617 | [5 empty] | 2.125624 | 12.19006
2.131444 | 12.39737 | [5 empty] | 2.129629 | 12.20401
2.134846 | 12.41881 | [5 empty] | 2.131744 | 12.21779
2.139813 | 12.43724 | [5 empty] | 2.136187 | 12.23957
2.145682 | 12.45936 | [5 empty] | 2.138212 | 12.25352
2.147037 | 12.47384 | [5 empty] | 2.145097 | 12.28541
2.148114 | 12.48308 | [5 empty] | 2.144256 | 12.29838
2.155472 | 12.51572 | [5 empty] | 2.15047 | 12.30638
2.158074 | 12.53769 | [5 empty] | 2.15334 | 12.32963
2.160895 | 12.55271 | [5 empty] | 2.158704 | 12.3509
2.164131 | 12.57053 | [5 empty] | 2.161047 | 12.36539
2.165017 | 12.57935 | [5 empty] | 2.164793 | 12.38976
2.172661 | 12.60961 | [5 empty] | 2.16773 | 12.40299
2.17588 | 12.62386 | [5 empty] | 2.169885 | 12.40908
2.174042 | 12.63733 | [5 empty] | 2.176532 | 12.43868
2.179322 | 12.65822 | [5 empty] | 2.182782 | 12.48091
2.181155 | 12.65869 | [5 empty] | 2.186658 | 12.49769
2.186354 | 12.67385 | [5 empty] | 2.190891 | 12.52273
2.190435 | 12.69768 | [5 empty] | 2.192035 | 12.53102
2.196488 | 12.72743 | [5 empty] | 2.196658 | 12.55228
2.199201 | 12.74239 | [5 empty] | 2.196962 | 12.56018
2.20331 | 12.76697 | [5 empty] | 2.200788 | 12.56683
2.208683 | 12.79471 | [5 empty] | 2.201812 | 12.57726
2.20917 | 12.8007 | [5 empty] | 2.204736 | 12.59448
2.208527 | 12.80837 | [5 empty] | 2.20871 | 12.60641
2.213757 | 12.82438 | [5 empty] | 2.211052 | 12.62894
2.217865 | 12.84058 | [5 empty] | 2.217347 | 12.6543
2.220136 | 12.8506 | [5 empty] | 2.218719 | 12.666
2.220968 | 12.85856 | [5 empty] | 2.219161 | 12.66381
2.22854 | 12.88698 | [5 empty] | 2.22301 | 12.68261
2.230065 | 12.90786 | [5 empty] | 2.228625 | 12.70863
2.228902 | 12.91237 | [5 empty] | 2.231625 | 12.72833
2.236435 | 12.946 | [5 empty] | 2.237901 | 12.75258
2.238746 | 12.94902 | [5 empty] | 2.236341 | 12.75869
2.242559 | 12.96409 | [5 empty] | 2.239309 | 12.76401
2.2485 | 12.98634 | [5 empty] | 2.242676 | 12.78058
2.253713 | 13.01867 | [5 empty] | 2.24715 | 12.80234
2.254352 | 13.03081 | [5 empty] | 2.24859 | 12.81791
2.257651 | 13.04637 | [5 empty] | 2.255385 | 12.83984
2.260374 | 13.05793 | [5 empty] | 2.256176 | 12.85876
2.266596 | 13.09537 | [5 empty] | 2.260231 | 12.87185
2.269936 | 13.10393 | [5 empty] | 2.261938 | 12.8825
2.272832 | 13.12195 | [5 empty] | 2.267656 | 12.90881
2.276927 | 13.1431 | [5 empty] | 2.269775 | 12.92301
2.277929 | 13.15331 | [5 empty] | 2.278474 | 12.96242
2.279873 | 13.17217 | [5 empty] | 2.282345 | 12.9797
2.283418 | 13.17826 | [5 empty] | 2.28307 | 12.99569
2.28488 | 13.18799 | [5 empty] | 2.288626 | 13.01445
2.286919 | 13.20329 | [5 empty] | 2.289793 | 13.0257
2.293606 | 13.22159 | [5 empty] | 2.291469 | 13.02899
2.297554 | 13.24726 | [5 empty] | 2.295256 | 13.05102
2.301394 | 13.27397 | [5 empty] | 2.30176 | 13.07466
2.304228 | 13.29528 | [5 empty] | 2.300517 | 13.08025
2.309333 | 13.31787 | [5 empty] | 2.305386 | 13.10342
2.312006 | 13.3369 | [5 empty] | 2.312592 | 13.13519
2.315542 | 13.34018 | [5 empty] | 2.311447 | 13.14039
2.319753 | 13.36234 | [5 empty] | 2.316763 | 13.16542
2.320634 | 13.37724 | [5 empty] | 2.321045 | 13.17355
2.324259 | 13.38424 | [5 empty] | 2.320942 | 13.17998
2.328658 | 13.4116 | [5 empty] | 2.325694 | 13.20179
2.334581 | 13.43943 | [5 empty] | 2.331859 | 13.22699
2.340701 | 13.48394 | [5 empty] | 2.330107 | 13.23988
2.33637 | 13.48918 | [5 empty] | 2.334058 | 13.2416
2.342476 | 13.49961 | [5 empty] | 2.341488 | 13.2781
2.34654 | 13.5078 | [5 empty] | 2.34362 | 13.30286
2.350147 | 13.51754 | [5 empty] | 2.344765 | 13.30771
2.343433 | 13.52089 | [5 empty] | 2.351511 | 13.33417
2.353107 | 13.54655 | [5 empty] | 2.353066 | 13.34297
2.357845 | 13.57774 | [5 empty] | 2.353527 | 13.3558
2.364139 | 13.592 | [5 empty] | 2.35772 | 13.37027
2.362128 | 13.60076 | [5 empty] | 2.364881 | 13.40233
2.370532 | 13.62322 | [5 empty] | 2.371158 | 13.43174
2.370362 | 13.63482 | [5 empty] | 2.372995 | 13.44176
2.379491 | 13.66693 | [5 empty] | 2.371046 | 13.44384
2.378579 | 13.67843 | [5 empty] | 2.378337 | 13.47374
2.382767 | 13.70061 | [5 empty] | 2.38051 | 13.48448
2.386223 | 13.72032 | [5 empty] | 2.387287 | 13.51156
2.387568 | 13.73242 | [5 empty] | 2.390014 | 13.53338
2.391422 | 13.74688 | [5 empty] | 2.389781 | 13.53022
2.3973 | 13.7577 | [5 empty] | 2.395266 | 13.55449
2.398691 | 13.7725 | [5 empty] | 2.393782 | 13.55554
2.402003 | 13.79934 | [5 empty] | 2.399625 | 13.57561
2.402669 | 13.82003 | [5 empty] | 2.404596 | 13.60308
2.405039 | 13.82148 | [5 empty] | 2.405378 | 13.61244
2.413769 | 13.84917 | [5 empty] | 2.410533 | 13.6325
2.417024 | 13.86699 | [5 empty] | 2.415933 | 13.65332
2.415481 | 13.87559 | [5 empty] | 2.41853 | 13.67387
2.423908 | 13.90106 | [5 empty] | 2.419277 | 13.68012
2.43237 | 13.94758 | [5 empty] | 2.423434 | 13.70151
2.435048 | 13.97926 | [5 empty] | 2.425562 | 13.7147
2.439232 | 13.98855 | [5 empty] | 2.432183 | 13.73411
2.446546 | 14.02211 | [5 empty] | 2.43436 | 13.75141
2.447561 | 14.03972 | [5 empty] | 2.438226 | 13.77434
2.451749 | 14.04709 | [5 empty] | 2.442661 | 13.78923
2.450274 | 14.05034 | [5 empty] | 2.444024 | 13.80475
2.454932 | 14.07135 | [5 empty] | 2.448343 | 13.82247
2.458383 | 14.08694 | [5 empty] | 2.452988 | 13.84287
2.462062 | 14.102 | [5 empty] | 2.453618 | 13.85023
2.464369 | 14.1136 | [5 empty] | 2.454333 | 13.86153
2.465236 | 14.11763 | [5 empty] | 2.460131 | 13.88547
2.465791 | 14.12617 | [5 empty] | 2.465679 | 13.91487
2.469783 | 14.13381 | [5 empty] | 2.467114 | 13.91868
2.473725 | 14.15361 | [5 empty] | 2.472863 | 13.9419
2.479237 | 14.18154 | [5 empty] | 2.475777 | 13.96269
2.4831 | 14.20793 | [5 empty] | 2.478871 | 13.9791
2.485268 | 14.21596 | [5 empty] | 2.481043 | 13.98644
2.485085 | 14.22927 | [5 empty] | 2.481745 | 13.99613
2.490418 | 14.24436 | [5 empty] | 2.484436 | 13.99652
2.494571 | 14.26182 | [5 empty] | 2.491348 | 14.03209
2.49605 | 14.27751 | [5 empty] | 2.495362 | 14.06347
2.502036 | 14.29509 | [5 empty] | 2.499054 | 14.08138
2.502117 | 14.31014 | [5 empty] | 2.503078 | 14.1005
2.50597 | 14.32252 | [5 empty] | 2.505908 | 14.11673
2.512917 | 14.35979 | [5 empty] | 2.508675 | 14.13907
2.51327 | 14.37147 | [5 empty] | 2.516422 | 14.16295
2.520248 | 14.39853 | [5 empty] | 2.518232 | 14.1725
2.523624 | 14.41669 | [5 empty] | 2.52121 | 14.1942
2.528586 | 14.44108 | [5 empty] | 2.525188 | 14.21466
2.532014 | 14.45192 | [5 empty] | 2.52762 | 14.22307
2.534317 | 14.46664 | [5 empty] | 2.528975 | 14.23054
2.536279 | 14.48206 | [5 empty] | 2.530977 | 14.24158
2.542251 | 14.50804 | [5 empty] | 2.536342 | 14.2679
2.546217 | 14.53074 | [5 empty] | 2.540352 | 14.28894
2.5491 | 14.5564 | [5 empty] | 2.54395 | 14.30328
2.55083 | 14.55303 | [5 empty] | 2.55079 | 14.33568
2.554138 | 14.5634 | [5 empty] | 2.549784 | 14.34625
2.55606 | 14.57701 | [5 empty] | 2.554822 | 14.35725
2.557531 | 14.58706 | [5 empty] | 2.558304 | 14.3729
2.567406 | 14.63232 | [5 empty] | 2.557884 | 14.39288
2.572771 | 14.66845 | [5 empty] | 2.562212 | 14.40006
2.572927 | 14.6713 | [5 empty] | 2.566458 | 14.41682
2.573133 | 14.68405 | [5 empty] | 2.568014 | 14.42921
2.578792 | 14.69265 | [5 empty] | 2.571443 | 14.44443
2.580406 | 14.70867 | [5 empty] | 2.576982 | 14.46819
2.579163 | 14.70519 | [5 empty] | 2.581331 | 14.48623
2.590647 | 14.74642 | [5 empty] | 2.583893 | 14.50832
2.593562 | 14.76698 | [5 empty] | 2.585873 | 14.51752
2.598068 | 14.79047 | [5 empty] | 2.587246 | 14.52529
2.598721 | 14.80135 | [5 empty] | 2.592149 | 14.54993
2.600907 | 14.80954 | [5 empty] | 2.599968 | 14.58619
2.600639 | 14.81461 | [5 empty] | 2.602731 | 14.60874
2.607554 | 14.82834 | [5 empty] | 2.604291 | 14.62118
2.610406 | 14.845 | [5 empty] | 2.611256 | 14.64879
2.613308 | 14.86506 | [5 empty] | 2.614506 | 14.66278
2.615297 | 14.88046 | [5 empty] | 2.617881 | 14.68301
2.618042 | 14.88756 | [5 empty] | 2.621077 | 14.7002
2.624305 | 14.91142 | [5 empty] | 2.624837 | 14.71442
2.625878 | 14.93103 | [5 empty] | 2.628104 | 14.72771
2.6297 | 14.94538 | [5 empty] | 2.631122 | 14.74013
2.631305 | 14.96474 | [5 empty] | 2.62937 | 14.73845
2.638793 | 14.99987 | [5 empty] | 2.635887 | 14.75867
2.641551 | 15.00911 | [5 empty] | 2.637398 | 14.77082
2.645655 | 15.03154 | [5 empty] | 2.642687 | 14.78751
2.646335 | 15.04208 | [5 empty] | 2.641355 | 14.79719
2.650644 | 15.05828 | [5 empty] | 2.647497 | 14.81645
2.654234 | 15.06928 | [5 empty] | 2.648834 | 14.8256
2.653733 | 15.078 | [5 empty] | 2.649781 | 14.84155
2.661476 | 15.11038 | [5 empty] | 2.657019 | 14.8674
2.664243 | 15.12441 | [5 empty] | 2.659057 | 14.87731
2.668212 | 15.13828 | [5 empty] | 2.664417 | 14.90239
2.668789 | 15.15307 | [5 empty] | 2.666429 | 14.91265
2.676053 | 15.17598 | [5 empty] | 2.668445 | 14.92274
2.680676 | 15.20322 | [5 empty] | 2.673416 | 14.95035
2.683032 | 15.22267 | [5 empty] | 2.677269 | 14.97514
2.686568 | 15.24083 | [5 empty] | 2.681936 | 14.99927
2.690819 | 15.26022 | [5 empty] | 2.689724 | 15.03123
2.691861 | 15.26731 | [5 empty] | 2.692764 | 15.04764
2.691767 | 15.26974 | [5 empty] | 2.699639 | 15.08644
2.698463 | 15.28988 | [5 empty] | 2.70457 | 15.10734
2.70136 | 15.3119 | [5 empty] | 2.708799 | 15.13917
2.704547 | 15.31946 | [5 empty] | 2.708911 | 15.14808
2.709469 | 15.34981 | [5 empty] | 2.708656 | 15.15448
2.712979 | 15.3652 | [5 empty] | 2.71478 | 15.16416
2.715683 | 15.37614 | [5 empty] | 2.716282 | 15.16798
2.719076 | 15.40041 | [5 empty] | 2.720104 | 15.18456
2.721043 | 15.4154 | [5 empty] | 2.72276 | 15.19844
2.72373 | 15.42951 | [5 empty] | 2.725312 | 15.20939
2.727851 | 15.44958 | [5 empty] | 2.726019 | 15.2138
2.731902 | 15.46666 | [5 empty] | 2.729613 | 15.22971
2.730824 | 15.47235 | [5 empty] | 2.733587 | 15.2432
2.738437 | 15.50306 | [5 empty] | 2.73445 | 15.25239
2.745263 | 15.52816 | [5 empty] | 2.738759 | 15.26627
2.746783 | 15.54832 | [5 empty] | 2.743694 | 15.29465
2.75344 | 15.57442 | [5 empty] | 2.745219 | 15.31166
2.751866 | 15.58105 | [5 empty] | 2.753855 | 15.34524
2.757231 | 15.59832 | [5 empty] | 2.753873 | 15.34751
2.758147 | 15.60548 | [5 empty] | 2.75521 | 15.35913
2.763873 | 15.63303 | [5 empty] | 2.759707 | 15.36989
2.765268 | 15.63465 | [5 empty] | 2.761549 | 15.38533
2.77061 | 15.6537 | [5 empty] | 2.76639 | 15.40822
2.770557 | 15.66408 | [5 empty] | 2.765094 | 15.41041
2.772027 | 15.67224 | [5 empty] | 2.773856 | 15.43912
2.776708 | 15.68893 | [5 empty] | 2.774964 | 15.44748
2.779618 | 15.7106 | [5 empty] | 2.77897 | 15.46511
2.78614 | 15.74006 | [5 empty] | 2.781107 | 15.47681
2.792193 | 15.75888 | [5 empty] | 2.784871 | 15.49184
2.796015 | 15.78231 | [5 empty] | 2.786328 | 15.50578
2.791366 | 15.7809 | [5 empty] | 2.793078 | 15.53195
2.798872 | 15.79886 | [5 empty] | 2.795586 | 15.54423
2.803096 | 15.82409 | [5 empty] | 2.797137 | 15.55174
2.805846 | 15.84241 | [5 empty] | 2.800852 | 15.5709
2.805738 | 15.84813 | [5 empty] | 2.80572 | 15.6044
2.817209 | 15.88616 | [5 empty] | 2.807942 | 15.61613
2.819525 | 15.90468 | [5 empty] | 2.814402 | 15.63838
2.825712 | 15.94229 | [5 empty] | 2.818787 | 15.66093
2.830383 | 15.96017 | [5 empty] | 2.822873 | 15.68398
2.831295 | 15.96592 | [5 empty] | 2.824009 | 15.69381
2.832672 | 15.9691 | [5 empty] | 2.826445 | 15.70171
2.836937 | 15.98345 | [5 empty] | 2.829212 | 15.71598
2.839364 | 15.99699 | [5 empty] | 2.834809 | 15.73744
2.843513 | 16.02055 | [5 empty] | 2.838381 | 15.76103
2.847491 | 16.04284 | [5 empty] | 2.84413 | 15.78715
2.845824 | 16.05161 | [5 empty] | 2.84413 | 15.79809
2.851215 | 16.06304 | [5 empty] | 2.850683 | 15.82134
2.854112 | 16.07644 | [5 empty] | 2.853888 | 15.83297
2.853638 | 16.08147 | [5 empty] | 2.854286 | 15.8426
2.85949 | 16.1013 | [5 empty] | 2.857854 | 15.85269
2.864081 | 16.1168 | [5 empty] | 2.857281 | 15.8599
2.867371 | 16.13954 | [5 empty] | 2.864014 | 15.87854
2.871144 | 16.15802 | [5 empty] | 2.868886 | 15.90301
2.869821 | 16.16259 | [5 empty] | 2.872959 | 15.92344
2.875529 | 16.18028 | [5 empty] | 2.875601 | 15.93698
2.881323 | 16.20739 | [5 empty] | 2.878663 | 15.95528
2.878945 | 16.20639 | [5 empty] | 2.883652 | 15.98044
2.88907 | 16.23611 | [5 empty] | 2.887336 | 15.98918
2.887765 | 16.25196 | [5 empty] | 2.889879 | 16.00539
2.892172 | 16.2658 | [5 empty] | 2.893697 | 16.02586
2.899343 | 16.29981 | [5 empty] | 2.896692 | 16.04764
2.899522 | 16.30936 | [5 empty] | 2.900121 | 16.05844
2.905713 | 16.3238 | [5 empty] | 2.903527 | 16.08058
2.901095 | 16.33282 | [5 empty] | 2.905615 | 16.09143
2.912428 | 16.3665 | [5 empty] | 2.911136 | 16.10944
2.91304 | 16.36906 | [5 empty] | 2.912924 | 16.11672
2.914336 | 16.37869 | [5 empty] | 2.915016 | 16.13138
2.919527 | 16.39949 | [5 empty] | 2.917948 | 16.14407
2.923742 | 16.41447 | [5 empty] | 2.92296 | 16.16932
2.927354 | 16.43866 | [5 empty] | 2.925325 | 16.17922
2.934234 | 16.47272 | [5 empty] | 2.928722 | 16.1953
2.936961 | 16.49473 | [5 empty] | 2.931176 | 16.2137
2.943005 | 16.51521 | [5 empty] | 2.933581 | 16.22266
2.947198 | 16.5333 | [5 empty] | 2.936778 | 16.23659
2.949867 | 16.54268 | [5 empty] | 2.938995 | 16.24944
2.947989 | 16.55021 | [5 empty] | 2.946867 | 16.28744
2.950122 | 16.5621 | [5 empty] | 2.947654 | 16.29436
2.957274 | 16.58789 | [5 empty] | 2.951883 | 16.31365
2.962241 | 16.61096 | [5 empty] | 2.954431 | 16.32913
2.96195 | 16.61682 | [5 empty] | 2.959255 | 16.35084
2.963448 | 16.62423 | [5 empty] | 2.962889 | 16.37647
2.96896 | 16.6431 | [5 empty] | 2.96372 | 16.38284
2.970985 | 16.65796 | [5 empty] | 2.970609 | 16.40826
2.974668 | 16.681 | [5 empty] | 2.971767 | 16.42417
2.977529 | 16.68548 | [5 empty] | 2.975428 | 16.43337
2.98157 | 16.70589 | [5 empty] | 2.977561 | 16.44303
2.990158 | 16.75256 | [5 empty] | 2.98153 | 16.45681
2.994074 | 16.77447 | [5 empty] | 2.986443 | 16.48761
2.995795 | 16.77963 | [5 empty] | 2.991016 | 16.51052
2.994628 | 16.78917 | [5 empty] | 2.993667 | 16.52645
3.001557 | 16.8066 | [5 empty] | 2.997011 | 16.53982
3.001352 | 16.80866 | [5 empty] | 3.000842 | 16.55409
3.005675 | 16.82508 | [5 empty] | 3.004436 | 16.5761
3.008218 | 16.83386 | [5 empty] | 3.006993 | 16.58906
3.011549 | 16.85256 | [5 empty] | 3.010489 | 16.60465
3.018125 | 16.87636 | [5 empty] | 3.00951 | 16.60818
3.020378 | 16.88952 | [5 empty] | 3.014517 | 16.62075
3.019349 | 16.90003 | [5 empty] | 3.017959 | 16.63207
3.026229 | 16.93038 | [5 empty] | 3.020615 | 16.65478
3.030503 | 16.94655 | [5 empty] | 3.025523 | 16.67189
3.031223 | 16.95265 | [5 empty] | 3.027883 | 16.69077
3.032626 | 16.96759 | [5 empty] | 3.034535 | 16.71085
3.039582 | 16.98124 | [5 empty] | 3.034522 | 16.7229
3.039193 | 16.99196 | [5 empty] | 3.040512 | 16.74482
3.046918 | 17.02095 | [5 empty] | 3.043918 | 16.76003
3.047454 | 17.03243 | [5 empty] | 3.047048 | 16.7807
3.051755 | 17.05617 | [5 empty] | 3.049336 | 16.79959
3.057245 | 17.07316 | [5 empty] | 3.054147 | 16.8118
3.058608 | 17.08556 | [5 empty] | 3.05737 | 16.83045
3.064303 | 17.10871 | [5 empty] | 3.058961 | 16.84081
3.066324 | 17.13701 | [5 empty] | 3.066373 | 16.86965
3.070977 | 17.1441 | [5 empty] | 3.065953 | 16.87502
3.07218 | 17.16043 | [5 empty] | 3.067938 | 16.88905
3.074862 | 17.1706 | [5 empty] | 3.07442 | 16.90964
3.082247 | 17.20212 | [5 empty] | 3.077486 | 16.92375
3.086494 | 17.21803 | [5 empty] | 3.082493 | 16.95053
3.083906 | 17.22077 | [5 empty] | 3.087933 | 16.97444
3.087741 | 17.22978 | [5 empty] | 3.088063 | 16.97672
3.092203 | 17.2387 | [5 empty] | 3.092609 | 16.9935
3.093763 | 17.25817 | [5 empty] | 3.095462 | 17.01317
3.095904 | 17.2793 | [5 empty] | 3.100911 | 17.04046
3.101966 | 17.30265 | [5 empty] | 3.103012 | 17.05653
3.106517 | 17.32497 | [5 empty] | 3.106924 | 17.07741
3.11117 | 17.33757 | [5 empty] | 3.109838 | 17.0894
3.116137 | 17.36914 | [5 empty] | 3.111984 | 17.09348
3.118886 | 17.38345 | [5 empty] | 3.114635 | 17.10676
3.122851 | 17.40319 | [5 empty] | 3.115949 | 17.11705
3.121416 | 17.40692 | [5 empty] | 3.122364 | 17.14047
3.12869 | 17.43139 | [5 empty] | 3.122284 | 17.15387
3.132977 | 17.44938 | [5 empty] | 3.127729 | 17.16741
3.140429 | 17.48714 | [5 empty] | 3.130509 | 17.18806
3.144296 | 17.51596 | [5 empty] | 3.136182 | 17.21307
3.149378 | 17.5423 | [5 empty] | 3.137881 | 17.22709
3.149772 | 17.55524 | [5 empty] | 3.140554 | 17.23894
3.153339 | 17.56451 | [5 empty] | 3.14709 | 17.26442
3.155449 | 17.56889 | [5 empty] | 3.148694 | 17.27911
3.159803 | 17.58374 | [5 empty] | 3.152995 | 17.29956
3.162262 | 17.59752 | [5 empty] | 3.159803 | 17.33026
3.16633 | 17.61819 | [5 empty] | 3.160925 | 17.33724
3.167322 | 17.62396 | [5 empty] | 3.163219 | 17.34923
3.16966 | 17.63828 | [5 empty] | 3.165762 | 17.36079
3.175669 | 17.64927 | [5 empty] | 3.173348 | 17.39583
3.177381 | 17.66809 | [5 empty] | 3.179164 | 17.42785
3.176183 | 17.6744 | [5 empty] | 3.184703 | 17.45874
3.180783 | 17.68812 | [5 empty] | 3.18705 | 17.46651
3.182164 | 17.69666 | [5 empty] | 3.189339 | 17.48208
3.186844 | 17.71405 | [5 empty] | 3.192034 | 17.49007
3.192727 | 17.7359 | [5 empty] | 3.193022 | 17.50345
3.198311 | 17.76603 | [5 empty] | 3.199576 | 17.52425
3.201565 | 17.79285 | [5 empty] | 3.196688 | 17.52653
3.201333 | 17.79231 | [5 empty] | 3.202044 | 17.5392
3.206478 | 17.81186 | [5 empty] | 3.204391 | 17.5498
3.206523 | 17.82196 | [5 empty] | 3.206192 | 17.55957
3.212205 | 17.83394 | [5 empty] | 3.207578 | 17.55964
3.213206 | 17.84738 | [5 empty] | 3.212777 | 17.57859
3.218418 | 17.86217 | [5 empty] | 3.214869 | 17.5929
3.224123 | 17.89896 | [5 empty] | 3.215544 | 17.59933
3.225933 | 17.90781 | [5 empty] | 3.220958 | 17.6173
3.229912 | 17.92052 | [5 empty] | 3.223215 | 17.64075
3.229657 | 17.93113 | [5 empty] | 3.228785 | 17.66315
3.233653 | 17.94548 | [5 empty] | 3.233403 | 17.68271
3.238911 | 17.96391 | [5 empty] | 3.237713 | 17.70255
3.246434 | 17.99286 | [5 empty] | 3.24326 | 17.72991
3.248061 | 18.01507 | [5 empty] | 3.244154 | 17.7411
3.24672 | 18.01107 | [5 empty] | 3.248701 | 17.76021
3.253247 | 18.03099 | [5 empty] | 3.252894 | 17.77805
3.258884 | 18.06164 | [5 empty] | 3.257945 | 17.80006
3.262375 | 18.08311 | [5 empty] | 3.255281 | 17.80417
3.261522 | 18.08762 | [5 empty] | 3.259841 | 17.80859
3.266882 | 18.09522 | [5 empty] | 3.26221 | 17.81944
3.271356 | 18.12317 | [5 empty] | 3.266698 | 17.83869
3.273623 | 18.14227 | [5 empty] | 3.26774 | 17.84893
3.275281 | 18.152 | [5 empty] | 3.274924 | 17.87878
3.277476 | 18.16504 | [5 empty] | 3.276211 | 17.89344
3.288107 | 18.1939 | [5 empty] | 3.283909 | 17.92281
3.289801 | 18.20757 | [5 empty] | 3.288715 | 17.94821
3.29019 | 18.22023 | [5 empty] | 3.291218 | 17.9603
3.292841 | 18.23257 | [5 empty] | 3.291875 | 17.97338
3.295134 | 18.24683 | [5 empty] | 3.293315 | 17.97861
3.294888 | 18.25182 | [5 empty] | 3.297736 | 17.99083
3.303905 | 18.28033 | [5 empty] | 3.296153 | 17.9964
3.308214 | 18.30405 | [5 empty] | 3.304003 | 18.02198
3.314728 | 18.33175 | [5 empty] | 3.30513 | 18.03231
3.319565 | 18.37147 | [5 empty] | 3.310754 | 18.06003
3.322207 | 18.38584 | [5 empty] | 3.314437 | 18.06932
3.325895 | 18.39419 | [5 empty] | 3.318156 | 18.09326
3.329994 | 18.4073 | [5 empty] | 3.319672 | 18.10311
3.329829 | 18.41728 | [5 empty] | 3.323391 | 18.12476
3.336664 | 18.44296 | [5 empty] | 3.326641 | 18.13647
3.336749 | 18.44374 | [5 empty] | 3.330718 | 18.15476
3.340052 | 18.46128 | [5 empty] | 3.333038 | 18.1655
3.342645 | 18.47438 | [5 empty] | 3.337705 | 18.18624
3.344764 | 18.48171 | [5 empty] | 3.337817 | 18.19348
3.347929 | 18.49853 | [5 empty] | 3.343226 | 18.21583
3.347759 | 18.50863 | [5 empty] | 3.352372 | 18.2606
3.355645 | 18.53382 | [5 empty] | 3.354849 | 18.2755
3.359977 | 18.56111 | [5 empty] | 3.360446 | 18.29781
3.356566 | 18.56131 | [5 empty] | 3.360424 | 18.30835
3.366307 | 18.58502 | [5 empty] | 3.366888 | 18.33199
3.366476 | 18.58864 | [5 empty] | 3.369275 | 18.35182
3.372494 | 18.61431 | [5 empty] | 3.374063 | 18.3727
3.374121 | 18.62887 | [5 empty] | 3.376638 | 18.38769
3.377062 | 18.63646 | [5 empty] | 3.38084 | 18.40235
3.381658 | 18.66494 | [5 empty] | 3.379481 | 18.4017
3.383352 | 18.68051 | [5 empty] | 3.382431 | 18.41125
3.386884 | 18.67961 | [5 empty] | 3.385444 | 18.41699
3.38991 | 18.70074 | [5 empty] | 3.386396 | 18.42259
3.394993 | 18.72302 | [5 empty] | 3.388506 | 18.42927
3.399155 | 18.74684 | [5 empty] | 3.390724 | 18.43793
3.400742 | 18.75605 | [5 empty] | 3.395359 | 18.46489
3.405069 | 18.78335 | [5 empty] | 3.399159 | 18.49144
3.409642 | 18.79222 | [5 empty] | 3.405047 | 18.51673
3.41122 | 18.80432 | [5 empty] | 3.407791 | 18.52958
3.412423 | 18.81204 | [5 empty] | 3.412168 | 18.55618
3.421542 | 18.85394 | [5 empty] | 3.417756 | 18.57893
3.422052 | 18.85896 | [5 empty] | 3.423666 | 18.60604
3.428252 | 18.88199 | [5 empty] | 3.424573 | 18.61632
3.429969 | 18.88652 | [5 empty] | 3.426875 | 18.62693
3.433138 | 18.90191 | [5 empty] | 3.429477 | 18.63198
3.436782 | 18.9247 | [5 empty] | 3.4316 | 18.64481
3.442691 | 18.95159 | [5 empty] | 3.436607 | 18.66401
3.443304 | 18.96231 | [5 empty] | 3.4376 | 18.67135
3.445628 | 18.9774 | [5 empty] | 3.443729 | 18.6957
3.452616 | 18.99811 | [5 empty] | 3.445767 | 18.71239
3.446388 | 18.99114 | [5 empty] | 3.448302 | 18.72373
3.457242 | 19.01532 | [5 empty] | 3.449665 | 18.73257
3.455816 | 19.02624 | [5 empty] | 3.456339 | 18.75834
3.463005 | 19.04528 | [5 empty] | 3.461874 | 18.78289
3.467591 | 19.06829 | [5 empty] | 3.458186 | 18.77894
3.46908 | 19.07437 | [5 empty] | 3.463988 | 18.79401
3.473394 | 19.10537 | [5 empty] | 3.467645 | 18.81582
3.480546 | 19.13109 | [5 empty] | 3.473832 | 18.84094
3.483407 | 19.1494 | [5 empty] | 3.477681 | 18.87034
3.487583 | 19.16626 | [5 empty] | 3.482312 | 18.89036
3.489192 | 19.19128 | [5 empty] | 3.489326 | 18.92561
3.492835 | 19.19737 | [5 empty] | 3.494887 | 18.95269
3.497078 | 19.2185 | [5 empty] | 3.497493 | 18.96687
3.500506 | 19.22854 | [5 empty] | 3.499988 | 18.979
3.502348 | 19.24237 | [5 empty] | 3.500676 | 18.98466
3.504458 | 19.24871 | [5 empty] | 3.504659 | 18.99598
3.505603 | 19.25631 | [5 empty] | 3.509013 | 19.01703
3.510846 | 19.28138 | [5 empty] | 3.512532 | 19.03534
3.510305 | 19.28501 | [5 empty] | 3.512956 | 19.04191
3.516403 | 19.31363 | [5 empty] | 3.516323 | 19.04901
3.518486 | 19.31406 | [5 empty] | 3.520712 | 19.06933
3.523453 | 19.32782 | [5 empty] | 3.520301 | 19.07342
3.527959 | 19.36751 | [5 empty] | 3.523658 | 19.07901
3.533417 | 19.39712 | [5 empty] | 3.526122 | 19.09852
3.535246 | 19.40305 | [5 empty] | 3.529979 | 19.11148
3.538844 | 19.41635 | [5 empty] | 3.530489 | 19.12051
3.537633 | 19.42414 | [5 empty] | 3.53782 | 19.1457
3.543981 | 19.4365 | [5 empty] | 3.541249 | 19.16408
3.548397 | 19.46239 | [5 empty] | 3.544745 | 19.17729
3.551504 | 19.48595 | [5 empty] | 3.544361 | 19.19002
3.557106 | 19.50027 | [5 empty] | 3.547087 | 19.19243
3.558518 | 19.51448 | [5 empty] | 3.552635 | 19.21487
3.562506 | 19.53887 | [5 empty] | 3.557973 | 19.23966
3.567799 | 19.55763 | [5 empty] | 3.564938 | 19.27662
3.569739 | 19.57289 | [5 empty] | 3.567262 | 19.29908
3.573203 | 19.58898 | [5 empty] | 3.568259 | 19.31381
3.57728 | 19.60537 | [5 empty] | 3.571697 | 19.32303
3.579453 | 19.61568 | [5 empty] | 3.57264 | 19.33035
3.583056 | 19.62779 | [5 empty] | 3.582046 | 19.35841
3.582922 | 19.63461 | [5 empty] | 3.581062 | 19.3636
3.588894 | 19.66138 | [5 empty] | 3.583051 | 19.37521
3.593154 | 19.67775 | [5 empty] | 3.588742 | 19.3985
3.597585 | 19.7043 | [5 empty] | 3.592336 | 19.41856
3.601085 | 19.72413 | [5 empty] | 3.596337 | 19.43409
3.602207 | 19.7255 | [5 empty] | 3.598251 | 19.44585
3.606221 | 19.73959 | [5 empty] | 3.603476 | 19.46729
3.608228 | 19.75012 | [5 empty] | 3.607495 | 19.48365
3.61163 | 19.76445 | [5 empty] | 3.608456 | 19.4945
3.614643 | 19.78089 | [5 empty] | 3.613575 | 19.50962
3.618693 | 19.80519 | [5 empty] | 3.614643 | 19.52324
3.62269 | 19.82148 | [5 empty] | 3.618676 | 19.54283
3.624094 | 19.8237 | [5 empty] | 3.621201 | 19.55383
3.62742 | 19.83238 | [5 empty] | 3.625386 | 19.56841
3.632239 | 19.85546 | [5 empty] | 3.627992 | 19.58974
3.637187 | 19.87927 | [5 empty] | 3.631577 | 19.59933
3.636199 | 19.88104 | [5 empty] | 3.632288 | 19.61164
3.641027 | 19.90317 | [5 empty] | 3.6375 | 19.62879
3.642811 | 19.9144 | [5 empty] | 3.643169 | 19.65505
3.643897 | 19.93117 | [5 empty] | 3.646808 | 19.67623
3.648502 | 19.94649 | [5 empty] | 3.652172 | 19.69867
3.649199 | 19.95334 | [5 empty] | 3.654157 | 19.70534
3.651354 | 19.96401 | [5 empty] | 3.654429 | 19.7137
3.659874 | 19.9859 | [5 empty] | 3.65713 | 19.7215
3.662869 | 20.00563 | [5 empty] | 3.662704 | 19.74406
3.670567 | 20.05231 | [5 empty] | 3.666294 | 19.76824
3.674877 | 20.07552 | [5 empty] | 3.674197 | 19.80599
3.67869 | 20.08317 | [5 empty] | 3.678364 | 19.83451
3.679092 | 20.09227 | [5 empty] | 3.67814 | 19.83463
3.683062 | 20.09993 | [5 empty] | 3.680939 | 19.84136
3.683558 | 20.10978 | [5 empty] | 3.684975 | 19.85691
3.678489 | 20.1144 | [5 empty] | 3.6903 | 19.88066
3.680487 | 20.09743 | [5 empty] | 3.693192 | 19.89717
3.690487 | 20.13119 | [5 empty] | 3.69544 | 19.91654
3.69587 | 20.15936 | [5 empty] | 3.700389 | 19.9293
3.702772 | 20.18977 | [5 empty] | 3.701905 | 19.93916
3.709093 | 20.2273 | [5 empty] | 3.704743 | 19.94641
3.716357 | 20.27507 | [5 empty] | 3.707403 | 19.96023
3.720452 | 20.30067 | [5 empty] | 3.709164 | 19.968
3.724574 | 20.31447 | [5 empty] | 3.709723 | 19.98083
3.727001 | 20.31862 | [5 empty] | 3.717685 | 20.01065
3.724748 | 20.32283 | [5 empty] | 3.720349 | 20.02421
3.730305 | 20.3277 | [5 empty] | 3.725977 | 20.04922
3.732808 | 20.34482 | [5 empty] | 3.732334 | 20.08067
3.734923 | 20.35822 | [5 empty] | 3.732875 | 20.08199
3.738097 | 20.36754 | [5 empty] | 3.736487 | 20.09758
3.740627 | 20.38022 | [5 empty] | 3.741999 | 20.12937
3.745213 | 20.40105 | [5 empty] | 3.747395 | 20.15431
3.745459 | 20.41935 | [5 empty] | 3.747998 | 20.16768
3.753649 | 20.45106 | [5 empty] | 3.75212 | 20.1817
3.756349 | 20.45376 | [5 empty] | 3.754074 | 20.19766
3.758776 | 20.47451 | [5 empty] | 3.754847 | 20.19877
3.762929 | 20.47951 | [5 empty] | 3.757976 | 20.20506
3.759796 | 20.4808 | [5 empty] | 3.759827 | 20.21763
3.764481 | 20.4881 | [5 empty] | 3.76486 | 20.24125
3.767315 | 20.50514 | [5 empty] | 3.766845 | 20.25189
3.773314 | 20.53987 | [5 empty] | 3.772031 | 20.27033
3.775786 | 20.555 | [5 empty] | 3.773694 | 20.28437
3.774718 | 20.55887 | [5 empty] | 3.774829 | 20.29474
3.78229 | 20.57261 | [5 empty] | 3.783278 | 20.32325
3.784445 | 20.58332 | [5 empty] | 3.785218 | 20.33614
3.788661 | 20.60247 | [5 empty] | 3.788486 | 20.35186
3.793055 | 20.62703 | [5 empty] | 3.789452 | 20.36103
3.798156 | 20.65866 | [5 empty] | 3.793252 | 20.37934
3.799389 | 20.66411 | [5 empty] | 3.797239 | 20.38721
3.804553 | 20.6868 | [5 empty] | 3.80141 | 20.41091
3.810163 | 20.71363 | [5 empty] | 3.804387 | 20.42431
3.816238 | 20.7419 | [5 empty] | 3.805795 | 20.42765
3.816551 | 20.74849 | [5 empty] | 3.810136 | 20.44349
3.820338 | 20.76407 | [5 empty] | 3.811848 | 20.4605
3.820557 | 20.76434 | [5 empty] | 3.815545 | 20.47463
3.826985 | 20.78599 | [5 empty] | 3.817606 | 20.49064
3.831831 | 20.80759 | [5 empty] | 3.822698 | 20.50828
3.833065 | 20.82863 | [5 empty] | 3.826033 | 20.52004
3.834424 | 20.83864 | [5 empty] | 3.828111 | 20.53538
3.835197 | 20.84973 | [5 empty] | 3.832501 | 20.55125
3.841026 | 20.85374 | [5 empty] | 3.840132 | 20.59027
3.846815 | 20.87808 | [5 empty] | 3.843226 | 20.61404
3.848259 | 20.88519 | [5 empty] | 3.847034 | 20.62751
3.848031 | 20.89847 | [5 empty] | 3.85247 | 20.65018
3.851693 | 20.90598 | [5 empty] | 3.85817 | 20.67467
3.861429 | 20.94206 | [5 empty] | 3.860048 | 20.68875
3.859216 | 20.94998 | [5 empty] | 3.863047 | 20.70544
3.864017 | 20.96533 | [5 empty] | 3.8618 | 20.70444
3.86691 | 20.98173 | [5 empty] | 3.86653 | 20.71615
3.872971 | 21.00381 | [5 empty] | 3.868094 | 20.72354
3.878649 | 21.02552 | [5 empty] | 3.870101 | 20.73356
3.880602 | 21.03882 | [5 empty] | 3.875721 | 20.75619
3.882529 | 21.05877 | [5 empty] | 3.880352 | 20.78198
3.886865 | 21.07832 | [5 empty] | 3.882359 | 20.78674
3.888238 | 21.08431 | [5 empty] | 3.887876 | 20.81146
3.893468 | 21.11189 | [5 empty] | 3.889118 | 20.83254
3.894675 | 21.11583 | [5 empty] | 3.892954 | 20.84685
3.898153 | 21.12829 | [5 empty] | 3.901488 | 20.88001
3.903289 | 21.14128 | [5 empty] | 3.902163 | 20.89736
3.904984 | 21.15226 | [5 empty] | 3.907178 | 20.91305
3.909977 | 21.17289 | [5 empty] | 3.908283 | 20.92328
3.915203 | 21.2052 | [5 empty] | 3.915695 | 20.95243
3.918971 | 21.2211 | [5 empty] | 3.92147 | 20.97918
3.923442 | 21.24428 | [5 empty] | 3.921139 | 20.98642
3.928131 | 21.26958 | [5 empty] | 3.924032 | 21.00006
3.933008 | 21.28988 | [5 empty] | 3.927098 | 21.0123
3.933513 | 21.30005 | [5 empty] | 3.93021 | 21.01715
3.936352 | 21.3141 | [5 empty] | 3.923844 | 21.00773
3.939955 | 21.32092 | [5 empty] | 3.9278 | 21.01036
3.941506 | 21.33246 | [5 empty] | 3.930956 | 21.02137
3.944716 | 21.34521 | [5 empty] | 3.935735 | 21.04454
3.948006 | 21.36447 | [5 empty] | 3.941305 | 21.07035
3.952132 | 21.37452 | [5 empty] | 3.948775 | 21.11019
3.952629 | 21.38605 | [5 empty] | 3.957452 | 21.1537
3.955954 | 21.39479 | [5 empty] | 3.966366 | 21.20188
3.959356 | 21.41324 | [5 empty] | 3.968445 | 21.2206
3.962208 | 21.42615 | [5 empty] | 3.973197 | 21.23224
3.967595 | 21.44588 | [5 empty] | 3.974305 | 21.24016
3.969509 | 21.46176 | [5 empty] | 3.973903 | 21.24403
3.972651 | 21.47926 | [5 empty] | 3.978118 | 21.25549
3.978297 | 21.50405 | [5 empty] | 3.978919 | 21.2691
3.980184 | 21.51054 | [5 empty] | 3.984149 | 21.27986
3.984444 | 21.53141 | [5 empty] | 3.985521 | 21.28886
3.986576 | 21.55246 | [5 empty] | 3.985593 | 21.30042
3.990407 | 21.5695 | [5 empty] | 3.990103 | 21.30238
3.991673 | 21.57471 | [5 empty] | 3.992647 | 21.31046
3.995933 | 21.57764 | [5 empty] | 3.997363 | 21.33574
4.001351 | 21.60963 | [5 empty] | 4.000989 | 21.3537
4.004811 | 21.62302 | [5 empty] | 4.003304 | 21.37092
4.008906 | 21.64267 | [5 empty] | 4.007162 | 21.38581
4.008633 | 21.65573 | [5 empty] | 4.009545 | 21.39555
4.015441 | 21.67017 | [5 empty] | 4.011682 | 21.39713
4.016689 | 21.68353 | [5 empty] | 4.0152 | 21.41172
4.020001 | 21.70359 | [5 empty] | 4.018057 | 21.43099
4.026461 | 21.71689 | [5 empty] | 4.018924 | 21.44263
4.029228 | 21.73306 | [5 empty] | 4.024011 | 21.46464
4.029165 | 21.74623 | [5 empty] | 4.029268 | 21.48582
4.037082 | 21.77026 | [5 empty] | 4.026045 | 21.49179
4.042858 | 21.80473 | [5 empty] | 4.033211 | 21.50191
4.049903 | 21.83089 | [5 empty] | 4.035737 | 21.5146
4.051754 | 21.84614 | [5 empty] | 4.042134 | 21.54718
4.052013 | 21.85512 | [5 empty] | 4.046466 | 21.57089
4.055648 | 21.86222 | [5 empty] | 4.050538 | 21.58699
4.059273 | 21.88096 | [5 empty] | 4.052693 | 21.59883
4.06149 | 21.88903 | [5 empty] | 4.058173 | 21.62459
4.063873 | 21.90289 | [5 empty] | 4.059859 | 21.63112
4.065228 | 21.91303 | [5 empty] | 4.064003 | 21.64634
4.070521 | 21.92682 | [5 empty] | 4.066001 | 21.65923
4.07188 | 21.93917 | [5 empty] | 4.069595 | 21.67066
4.077427 | 21.95937 | [5 empty] | 4.070945 | 21.67236
4.079341 | 21.97322 | [5 empty] | 4.073337 | 21.68664
4.082823 | 21.98945 | [5 empty] | 4.074696 | 21.69512
4.086556 | 22.00361 | [5 empty] | 4.078192 | 21.71274
4.088254 | 22.02405 | [5 empty] | 4.082671 | 21.73292
4.093856 | 22.04592 | [5 empty] | 4.086498 | 21.75128
4.098228 | 22.05502 | [5 empty] | 4.089376 | 21.76544
4.098518 | 22.07017 | [5 empty] | 4.094638 | 21.79091
4.101916 | 22.08255 | [5 empty] | 4.101236 | 21.81826
4.104795 | 22.0993 | [5 empty] | 4.105604 | 21.84004
4.107571 | 22.11377 | [5 empty] | 4.10644 | 21.85786
4.113154 | 22.13455 | [5 empty] | 4.110325 | 21.86657
4.114808 | 22.14082 | [5 empty] | 4.112341 | 21.88007
4.120512 | 22.15856 | [5 empty] | 4.116833 | 21.90689
4.121836 | 22.17145 | [5 empty] | 4.118353 | 21.91523
4.12707 | 22.19052 | [5 empty] | 4.121295 | 21.92387
4.128085 | 22.20342 | [5 empty] | 4.127446 | 21.94795
4.133324 | 22.2246 | [5 empty] | 4.129346 | 21.96205
4.134849 | 22.2323 | [5 empty] | 4.133651 | 21.97879
4.140178 | 22.25641 | [5 empty] | 4.138394 | 21.99958
4.142431 | 22.26249 | [5 empty] | 4.13957 | 22.01341
4.146418 | 22.28241 | [5 empty] | 4.14138 | 22.0271
4.148662 | 22.29759 | [5 empty] | 4.147375 | 22.04633
4.155073 | 22.3274 | [5 empty] | 4.14978 | 22.05759
4.157178 | 22.33779 | [5 empty] | 4.154854 | 22.0737
4.162328 | 22.36119 | [5 empty] | 4.158636 | 22.09084
4.163772 | 22.36789 | [5 empty] | 4.160924 | 22.10672
4.168654 | 22.38996 | [5 empty] | 4.163785 | 22.12064
4.168242 | 22.39871 | [5 empty] | 4.164836 | 22.12901
4.174644 | 22.41204 | [5 empty] | 4.169651 | 22.15319
4.177818 | 22.42808 | [5 empty] | 4.174246 | 22.18077
4.180183 | 22.44433 | [5 empty] | 4.179239 | 22.19389
4.18312 | 22.46005 | [5 empty] | 4.179821 | 22.19821
4.189526 | 22.48649 | [5 empty] | 4.184689 | 22.21383
4.192928 | 22.49811 | [5 empty] | 4.187134 | 22.22767
4.195118 | 22.51147 | [5 empty] | 4.191578 | 22.25777
4.201757 | 22.5385 | [5 empty] | 4.195695 | 22.27404
4.202624 | 22.54505 | [5 empty] | 4.196088 | 22.28189
4.203549 | 22.55114 | [5 empty] | 4.199253 | 22.29012
4.210894 | 22.58301 | [5 empty] | 4.204729 | 22.30332
4.213603 | 22.59338 | [5 empty] | 4.21021 | 22.33485
4.216916 | 22.61127 | [5 empty] | 4.212973 | 22.3534
4.219482 | 22.62557 | [5 empty] | 4.219218 | 22.38366
4.224359 | 22.63761 | [5 empty] | 4.223612 | 22.40441
4.224971 | 22.64838 | [5 empty] | 4.223831 | 22.40676
4.229303 | 22.6638 | [5 empty] | 4.228842 | 22.42419
4.230756 | 22.66541 | [5 empty] | 4.231686 | 22.43217
4.234556 | 22.6848 | [5 empty] | 4.233737 | 22.44537
4.239187 | 22.7012 | [5 empty] | 4.236607 | 22.45937
4.240059 | 22.71288 | [5 empty] | 4.240157 | 22.4809
4.246241 | 22.7461 | [5 empty] | 4.243617 | 22.48559
4.248735 | 22.75854 | [5 empty] | 4.248043 | 22.50809
4.252236 | 22.77526 | [5 empty] | 4.252276 | 22.52373
4.25722 | 22.78903 | [5 empty] | 4.252473 | 22.53485
4.258137 | 22.80191 | [5 empty] | 4.256103 | 22.55193
4.259965 | 22.81169 | [5 empty] | 4.260242 | 22.56571
4.263354 | 22.82766 | [5 empty] | 4.264274 | 22.59135
4.270511 | 22.86033 | [5 empty] | 4.266331 | 22.60569
4.275106 | 22.88729 | [5 empty] | 4.269371 | 22.61708
4.279304 | 22.89768 | [5 empty] | 4.273457 | 22.63157
4.280994 | 22.91214 | [5 empty] | 4.276774 | 22.6406
4.283922 | 22.91982 | [5 empty] | 4.280274 | 22.65889
4.288718 | 22.93888 | [5 empty] | 4.2852 | 22.68076
4.291763 | 22.96003 | [5 empty] | 4.289022 | 22.69713
4.294132 | 22.96375 | [5 empty] | 4.29153 | 22.72064
4.293135 | 22.9707 | [5 empty] | 4.294333 | 22.72994
4.2979 | 22.98736 | [5 empty] | 4.296868 | 22.74355
4.304145 | 22.99975 | [5 empty] | 4.301673 | 22.75877
4.306506 | 23.01955 | [5 empty] | 4.304946 | 22.77662
4.310203 | 23.04226 | [5 empty] | 4.30795 | 22.78357
4.314387 | 23.05577 | [5 empty] | 4.310516 | 22.79763
4.317722 | 23.07164 | [5 empty] | 4.313962 | 22.81445
4.319962 | 23.08713 | [5 empty] | 4.318795 | 22.82909
4.326046 | 23.10957 | [5 empty] | 4.321741 | 22.85814
4.324418 | 23.11362 | [5 empty] | 4.326381 | 22.87819
4.330248 | 23.12592 | [5 empty] | 4.328607 | 22.88805
4.335876 | 23.15058 | [5 empty] | 4.331584 | 22.90453
4.335411 | 23.1647 | [5 empty] | 4.337579 | 22.92364
4.342809 | 23.1893 | [5 empty] | 4.337119 | 22.93668
4.341419 | 23.18456 | [5 empty] | 4.344875 | 22.95862
4.34884 | 23.20303 | [5 empty] | 4.347494 | 22.97855
4.353655 | 23.2354 | [5 empty] | 4.351294 | 22.99192
4.356788 | 23.25135 | [5 empty] | 4.352756 | 23.00124
4.360177 | 23.26556 | [5 empty] | 4.356864 | 23.01179
4.361406 | 23.27165 | [5 empty] | 4.356176 | 23.01206
4.366417 | 23.29079 | [5 empty] | 4.362998 | 23.04051
4.367092 | 23.29639 | [5 empty] | 4.366422 | 23.06453
4.3691 | 23.31797 | [5 empty] | 4.370499 | 23.07439
4.373288 | 23.33775 | [5 empty] | 4.374165 | 23.09254
4.378492 | 23.34704 | [5 empty] | 4.374165 | 23.10131
4.381862 | 23.35373 | [5 empty] | 4.378957 | 23.1147
4.385291 | 23.37243 | [5 empty] | 4.38142 | 23.12064
4.389587 | 23.39557 | [5 empty] | 4.384688 | 23.14646
4.390396 | 23.40295 | [5 empty] | 4.383879 | 23.15903
4.390262 | 23.40879 | [5 empty] | 4.387289 | 23.16622
4.398054 | 23.43123 | [5 empty] | 4.392842 | 23.18407
4.402261 | 23.44488 | [5 empty] | 4.394826 | 23.19662
4.402453 | 23.45344 | [5 empty] | 4.401094 | 23.2273
4.406007 | 23.46747 | [5 empty] | 4.404961 | 23.23786
4.411639 | 23.49069 | [5 empty] | 4.406007 | 23.24575
4.417411 | 23.51182 | [5 empty] | 4.409328 | 23.26247
4.421483 | 23.52745 | [5 empty] | 4.412726 | 23.2727
4.422395 | 23.53409 | [5 empty] | 4.417098 | 23.29264
4.423589 | 23.50679 | [5 empty] | 4.420191 | 23.30975
4.425819 | 23.50781 | [5 empty] | 4.425086 | 23.3322
4.539272 | 16.77464 | [5 empty] | 4.429342 | 23.34381
4.543041 | 16.8222 | [5 empty] | 4.432807 | 23.36024
[7 empty] | 4.436016 | 23.37731
[7 empty] | 4.440022 | 23.39692
[7 empty] | 4.441367 | 23.4025
[7 empty] | 4.444894 | 23.41886
[7 empty] | 4.448506 | 23.43495
[7 empty] | 4.454318 | 23.45856
[7 empty] | 4.456307 | 23.47325
[7 empty] | 4.456759 | 23.48139
[7 empty] | 4.460125 | 23.49269
[7 empty] | 4.46574 | 23.51135
[7 empty] | 4.467671 | 23.51759
[7 empty] | 4.475592 | 23.55786
[7 empty] | 4.48325 | 23.59968
[7 empty] | 4.487072 | 23.61922
[7 empty] | 4.491855 | 23.63836
[7 empty] | 4.4954 | 23.65579
[7 empty] | 4.497148 | 23.66962
[7 empty] | 4.498923 | 23.67261
[7 empty] | 4.501605 | 23.68842
[7 empty] | 4.504104 | 23.69722
[7 empty] | 4.505293 | 23.70357
[7 empty] | 4.508351 | 23.71153
[7 empty] | 4.511945 | 23.72599
[7 empty] | 4.515115 | 23.74871
[7 empty] | 4.517716 | 23.75364
[7 empty] | 4.522518 | 23.77513
[7 empty] | 4.525821 | 23.78829
[7 empty] | 4.528476 | 23.80112
[7 empty] | 4.532165 | 23.82461
[7 empty] | 4.537024 | 23.84536
[7 empty] | 4.540171 | 23.8641
[7 empty] | 4.543063 | 23.87004
[7 empty] | 4.544087 | 23.87111
[7 empty] | 4.547426 | 23.88565
[7 empty] | 4.547516 | 23.89163
[7 empty] | 4.554735 | 23.91784
[7 empty] | 4.557167 | 23.93238
[7 empty] | 4.563439 | 23.9593
[7 empty] | 4.565223 | 23.96603
[7 empty] | 4.568647 | 23.98421
[7 empty] | 4.570779 | 23.99653
[7 empty] | 4.57343 | 24.00512
[7 empty] | 4.574718 | 24.01053
[7 empty] | 4.578433 | 24.02819
[7 empty] | 4.585286 | 24.05551
[7 empty] | 4.585004 | 24.06447
[7 empty] | 4.589635 | 24.08398
[7 empty] | 4.594709 | 24.1019
[7 empty] | 4.598545 | 24.1127
[7 empty] | 4.601571 | 24.12921
[7 empty] | 4.605979 | 24.15358
[7 empty] | 4.609434 | 24.16667
[7 empty] | 4.613038 | 24.17668
[7 empty] | 4.615344 | 24.19246
[7 empty] | 4.621428 | 24.21728
[7 empty] | 4.625425 | 24.24009
[7 empty] | 4.62437 | 24.23525
[7 empty] | 4.630794 | 24.26549
[7 empty] | 4.635376 | 24.28198
[7 empty] | 4.638259 | 24.30245
[7 empty] | 4.643105 | 24.317
[7 empty] | 4.64716 | 24.33033
[7 empty] | 4.649748 | 24.34429
[7 empty] | 4.649838 | 24.35205
[7 empty] | 4.653235 | 24.36732
[7 empty] | 4.656409 | 24.38279
[7 empty] | 4.661116 | 24.39591
[7 empty] | 4.662489 | 24.40371
[7 empty] | 4.662167 | 24.41299
[7 empty] | 4.67134 | 24.43307
[7 empty] | 4.677402 | 24.46623
[7 empty] | 4.676637 | 24.47057
[7 empty] | 4.680442 | 24.47613
[7 empty] | 4.682332 | 24.48272
[7 empty] | 4.687487 | 24.50652
[7 empty] | 4.729732 | 22.3715
[7 empty] | 4.748158 | 22.458
[7 empty] | 4.74798 | 22.47037
[7 empty] | 4.746942 | 22.46174
[7 empty] | 4.77401 | 18.96793
[7 empty] | 4.763738 | 18.92351
[7 empty] | 4.755418 | 18.88934
[7 empty] | 4.753737 | 18.87119
[7 empty] | 4.783622 | 14.92222
[7 empty] | 4.843359 | 12.09492
[7 empty] | 4.823399 | 12.0495
[7 empty] | 4.880181 | -0.02231793
[7 empty] | 4.773773 | -0.2420025
[7 empty] | 4.764019 | -0.2339914
[7 empty] | 4.764234 | -0.2291712