## ULS - Characteristic
Resisting moment | [12 empty] | Input values |  | Partial safety factors
Hybrid R-UHPFRC / RC member |  |  |  |  | Resolution position neutral axis by EXCEL SOLVER | [5 empty] | fUtuk [MPa] |  | Calculated values |  |  |  |  | Exe Macro
[5 empty] | Seek "I10" so that "M19"=0 | [5 empty] | 12 |  |  |  | UHPFRC | hk | 1
|  | c [mm] | Æ [mm] | s[mm] | fsk(act) [MPa] | fsd(act) [MPa] | eS max [‰] | Es [MPa] |  |  | fUtud [MPa] | eU [‰] | EU,t [MPa] | eU,elast [‰] | (CT2052 SIA) | gU | 1
| Asc, act concrete | 0 | 18 | 150 | 450 | 450 | 100 | 210000 |  | UHPFRC | 12 | 5 | 50000 | 0.24
| AsU UHPFRC | 14 | 12 | 100 | 500 | 500 | 100 | 210000 |  |  | fck, act [MPa] | fcd, act [MPa] | Eb [MPa] | eb,elast [‰] | Steel | gs | 1
[10 empty] | Concrete | 30 | 30 | 35000 | 0.8571429
[15 empty] | Concrete | gc | 1
[8 empty] | [mm] | e [‰] | s [Mpa] |  | [kN/m] |  | [kN.m/m]
[6 empty] | Neutral axis | xn-n | 82.02498
x
220 | UHPFRC | hU | 40 | [mm] | Tension UHPFRC |  | dU | 200 | 5 | 12 | FU,t | 480 | mU,t | 96
200 |  | As,U | 1130.973 | [mm2/m] | Tension As, UHPFRC |  | ds,U | 200 | 4.275231 | 500 | Fs,U | 848.23 | ms,U | 169.646
180 |  |  |  |  | Interface |  |  |  | 3.550462 | 12
180 |  | As,ct, act | 1696.46 | [mm2/m] | Tension As, concrete |  | ds,ct | 180 | 3.550462 | 450 | Fs,ct | 763.407 | ms,ct | 137.4133
82.02498 | [6 empty] | xn-n | 82.02498 | 0 | 0
0 | Concrete | hc,act | 180 | [mm] | Compression, concrete |  | ds,cc | 34.86062 | -3.476371 | -30 | Fcc | -2091.637 | mcc | -72.91576
[11 empty] | SN | 0 | mR,1, act | 330.1435