## Fuseau cible BAP
Fuseau BAP HOLCIM
Inf |  | Sup
D [mm] | % Passant | D [mm] | % Passant
0.126 | 4.22 | 0.125 | 8.68
0.249 | 7.92 | 0.252 | 12.4
0.496 | 17.4 | 0.499 | 22.6
1 | 28.1 | 1 | 33.3
1.97 | 37.8 | 1.97 | 42.4
4.24 | 48.7 | 3.75 | 51.4
7.97 | 65.8 | 5.59 | 63.2
12.2 | 80 | 7.96 | 71.8
16.1 | 93.2 | 10.4 | 80.3
17.1 | 95.9 | 12.8 | 90.6
20.8 | 100 | 15 | 98.4
|  | 16.6 | 100
|  | 0/4 | 4/8 | 8/16 | SCC mix
D [mm]
| 0.05 | 2.3 | 0.8 | 3.4 | 2.33
| 0.063 | 2.3 | 0.8 | 3.4 | 2.33
| 0.125 | 5.2 | 0.8 | 3.4 | 3.78
| 0.16 | 9.5 | 0.8 | 3.4 | 5.93
| 0.25 | 16.7 | 0.8 | 3.4 | 9.53
| 0.4 | 26.3 | 0.8 | 3.4 | 14.33
| 0.63 | 36.5 | 0.8 | 3.4 | 19.43
| 1 | 47.6 | 0.8 | 3.4 | 24.98
| 1.6 | 60.3 | 0.8 | 3.4 | 31.33
| 2.5 | 76.2 | 1.3 | 3.4 | 39.38
| 4 | 95.6 | 8.6 | 3.4 | 50.54
| 5 | 99.7 | 31.1 | 3.4 | 57.09
| 6.3 | 100 | 63.6 | 4.3 | 64.01
| 8 | 100 | 96.3 | 19.6 | 75.14
| 10 | 100 | 100 | 55.1 | 86.53
| 12.5 | 100 | 100 | 93.3 | 97.99
| 16 | 100 | 100 | 100 | 100
20
25
31.5
| % masse | 50 | 20 | 30 | Sum | 100
Module finesse et demande en eau - interpolation
[18 empty] | 0/4 2015 | 0/4 - 2016 | BAP 2015 | BAP 2016 | BAP 2017
[6 empty] | 0/4 - 2016 | Refus | 0/4 2015 | Refus |  | BAP 2015 | Refus | BAP 2016 | Refus | BAP 2017 | Refus | D [mm] | Refus | Refus | Refus | Refus | Refus
[10 empty] | D [mm] | [6 empty] | 0.16 | #VALUE! | #VALUE! | 94.1 | 91.5 | 100
[6 empty] | 4.8 | 95.2 | 2.4 | 97.6 | 0.05 | 2.3 | 97.7 | 2.4 | 97.6 | 0 | 100 | 0.315 | #VALUE! | #VALUE! | 88.42 | 82.14667 | 100
[6 empty] | 4.8 | 95.2 | 2.4 | 97.6 | 0.063 | 2.3 | 97.7 | 2.4 | 97.6 | 0 | 100 | 0.63 | #VALUE! | #VALUE! | 80.6 | 70.5 | 100
[6 empty] | 9.2 | 90.8 | 5.4 | 94.6 | 0.125 | 3.4 | 96.6 | 4 | 96 | 0 | 100 | 1.25 | #VALUE! | #VALUE! | 72.375 | 62.65833 | 100
[6 empty] | 16.9 | 83.1 | 12.5 | 87.5 | 0.16 | 5.9 | 94.1 | 8.5 | 91.5 | 0 | 100 | 2.5 | #VALUE! | #VALUE! | 60.6 | 54.8 | 100
[6 empty] | 28.6 | 71.4 | 21.5 | 78.5 | 0.25 | 9.5 | 90.5 | 14.3 | 85.7 | 0 | 100 | 5 | #VALUE! | #VALUE! | 42.9 | 40.6 | 100
[6 empty] | 44.9 | 55.1 | 33 | 67 | 0.4 | 14.3 | 85.7 | 22.5 | 77.5 | 0 | 100 | 10 | #VALUE! | #VALUE! | 13.5 | 18.1 | 100
[6 empty] | 59 | 41 | 44 | 56 | 0.63 | 19.4 | 80.6 | 29.5 | 70.5 | 0 | 100 | 20 | #VALUE! | #VALUE! | 0 | 0 | 100
[6 empty] | 70.5 | 29.5 | 54.8 | 45.2 | 1 | 25 | 75 | 35.3 | 64.7 | 0 | 100 | 40 | #VALUE! | #VALUE! | 0 | 0 | 100
[6 empty] | 80.1 | 19.9 | 66.3 | 33.7 | 1.6 | 31.3 | 68.7 | 40.2 | 59.8 | 0 | 100 | 80 | #VALUE! | #VALUE! | 0 | 0 | 100
[6 empty] | 89.5 | 10.5 | 79.4 | 20.6 | 2.5 | 39.4 | 60.6 | 45.2 | 54.8 | 0 | 100
[6 empty] | 98.7 | 1.3 | 96 | 4 | 4 | 50.5 | 49.5 | 53.2 | 46.8 | 0 | 100 | Mod. Finess | #VALUE! | #VALUE! | 4.52495 | 4.20305 | 10
[6 empty] | 99.9 | 0.1 | 99.9 | 0.1 | 5 | 57.1 | 42.9 | 59.4 | 40.6 | 0 | 100
[6 empty] | 100 | 0 | 100 | 0 | 6.3 | 64 | 36 | 64.8 | 35.2 | 0 | 100 | Coeff demande eau granulats |  |  | 43 |  |  | Selon article Bolomey, béton coulé
[6 empty] | 100 | 0 | 100 | 0 | 8 | 75.1 | 24.9 | 71.5 | 28.5 | 0 | 100 | Eau [% mat sèches] |  |  | 9.502867 | 10.23067 | 4.3
[6 empty] | 100 | 0 | 100 | 0 | 10 | 86.5 | 13.5 | 81.9 | 18.1 | 0 | 100
[6 empty] | 100 | 0 | 100 | 0 | 12.5 | 98 | 2 | 94.3 | 5.7 | 0 | 100 | Granulats | [kg/gâchée ou m3] |  | 43 | 43 | 43 | par gâchée de 25 litres ici
[6 empty] | 100 | 0 | 100 | 0 | 16 | 100 | 0 | 100 | 0 | 0 | 100 | Eg | [kg/gâchée ou m3] |  | 4.086233 | 4.399186 | 1.849
[6 empty] | 100 | 0 | 100 | 0 | 20 | 100 | 0 | 100 | 0 | 0 | 100 | Demande eau poudres < 0.125 mm |  |  | 0.18 |  |  | selon feuille Ragtime
[6 empty] | 100 | 0 | 100 | 0 | 25 | 100 | 0 | 100 | 0 | 0 | 100 | Masse poudres [kg/gâchée ou m3] |  |  | 13.05 | 13.05 | 13.05 | par gâchée de 25 litres ici
[6 empty] | 100 | 0 | 100 | 0 | 31.5 | 100 | 0 | 100 | 0 | 0 | 100 | Epoudres | [kg/gâchée ou m3] |  | 2.349 | 2.349 | 2.349
[17 empty] | Etotale | [kg/gâchée ou m3] |  | 6.435233 | 6.748186 | 4.198 | Méthode 1: granulats selon article Bolomey, poudres selon feuille Ragtime
[14 empty] | K (Ragtime) | 0.08
[17 empty] | Etotale [granulats + poudres kg/ gâchée ou m3] |  |  | 5.326357 | 5.734288 | 2.41015 | NB: contribution module de finesse poudres < 0.125 mm = 0 !
[6 empty] | 0/4 - 2016 | Eau Bol. | 0/4 2015 | Eau Bol. |  | BAP 2015 | Eau Bol. | BAP 2016 | Eau Bol. | BAP 2017 | Eau Bol. | [6 empty] | Méthode 2 = selon article Bolomey , impossible ici
D [mm]
[6 empty] | 4.8 | #REF! | 2.4 | #REF! | 0.05 | 2.3 | 16.91273 | 2.4 | 17.64807 | 0 | 0 | Red. Eau adj. | [%] |  | 38.3 | 38.3 | 38.3 | calibré pour gâchée BAP 2015
[6 empty] | 4.8 | #REF! | 2.4 | #REF! | 0.063 | 2.3 | 0 | 2.4 | 0 | 0 | 0 | Eau effective | [kg/gâchée ou m3] |  | 3.970539 | 4.163631 | 2.590166 | Méthode 1, correspond bien
[6 empty] | 9.2 | #REF! | 5.4 | #REF! | 0.125 | 3.4 | 5.520028 | 4 | 8.029131 | 0 | 0
[6 empty] | 16.9 | #REF! | 12.5 | #REF! | 0.16 | 5.9 | 9.198077 | 8.5 | 16.55654 | 0 | 0
[6 empty] | 28.6 | #REF! | 21.5 | #REF! | 0.25 | 9.5 | 10.51518 | 14.3 | 16.94112 | 0 | 0
[6 empty] | 44.9 | #REF! | 33 | #REF! | 0.4 | 14.3 | 10.33335 | 22.5 | 17.65281 | 0 | 0
[6 empty] | 59 | #REF! | 44 | #REF! | 0.63 | 19.4 | 8.070562 | 29.5 | 11.07724 | 0 | 0
[6 empty] | 70.5 | #REF! | 54.8 | #REF! | 1 | 25 | 6.53142 | 35.3 | 6.764685 | 0 | 0
[6 empty] | 80.1 | #REF! | 66.3 | #REF! | 1.6 | 31.3 | 5.387268 | 40.2 | 4.190097 | 0 | 0
[6 empty] | 89.5 | #REF! | 79.4 | #REF! | 2.5 | 39.4 | 5.105039 | 45.2 | 3.151258 | 0 | 0
[6 empty] | 98.7 | #REF! | 96 | #REF! | 4 | 50.5 | 5.15612 | 53.2 | 3.716122 | 0 | 0
[6 empty] | 99.9 | #REF! | 99.9 | #REF! | 5 | 57.1 | 2.43389 | 59.4 | 2.286382 | 0 | 0
[6 empty] | 100 | #REF! | 100 | #REF! | 6.3 | 64 | 2.187317 | 64.8 | 1.711813 | 0 | 0
[6 empty] | 100 | #REF! | 100 | #REF! | 8 | 75.1 | 3.008941 | 71.5 | 1.816207 | 0 | 0
[6 empty] | 100 | #REF! | 100 | #REF! | 10 | 86.5 | 2.649573 | 81.9 | 2.417154 | 0 | 0
[6 empty] | 100 | #REF! | 100 | #REF! | 12.5 | 98 | 2.303705 | 94.3 | 2.483995 | 0 | 0
[6 empty] | 100 | #REF! | 100 | #REF! | 16 | 100 | 0.3425997 | 100 | 0.9764092 | 0 | 0
[6 empty] | 100 | #REF! | 100 | #REF! | 20 | 100 | 0 | 100 | 0 | 0 | 0
[6 empty] | 100 | #REF! | 100 | #REF! | 25 | 100 | 0 | 100 | 0 | 0 | 0
[6 empty] | 100 | #REF! | 100 | #REF! | 31.5 | 100 | 0 | 100 | 0 | 0 | 0
[6 empty] | ΣN: | #REF! | ΣN: | #REF! |  | ΣN: | 95.6558 | ΣN: | 117.419 | ΣN: | 0
[6 empty] | % sable | 50 |  | 50 |  |  | 50 |  | 50 |  | 44
[6 empty] | Demande |  | Demande |  |  | Demande |  | Demande |  | Demande
[6 empty] | Eau sable | #REF! | Eau sable | #REF! |  | Eau gran. | 3.290559 | Eau gran. | 4.039215 | Eau gran. | 0
[6 empty] | [kg/gâchée] |  | [kg/gâchée] |  |  | [kg/gâchée] |  | [kg/gâchée] |  | [kg/gâchée]
[6 empty] | Demande eau poudres < 0.125 mm |  |  | 0.18 |  |  | 2.349 |  | 2.349 |  | 2.349
selon feuille Ragtime
[6 empty] | Etotale [granulats + poudres kg/ gâchée ou m3] | [5 empty] | 5.639559 |  | 6.388215 |  | 2.349
[6 empty] | Red. Eau adj. | [%] |  |  |  |  | 29.7 |  | 29.7 |  | 29.7
[6 empty] | Eau effective | [kg/gâchée ou m3] |  |  |  |  | 3.96461 |  | 4.490915 |  | 1.651347
Comments:
- It is impossible to find a single mix of the 3 aggregates that fits completely inside the target zone for SCC.
- The combination 50/15/35 is a good compromize without adding too much sand.
- 50/20/30 would alos be acceptable.
- A combination with 56/14/30 fits well in the first part of the target sieve curve, less between 8 and 16 mm.
- It is better to use a combination with less sand as lots of fines will be added to the mix (Cemnent + mineral additions) that will add to the fines from the sand