## 1 - Estimation fute et Emodule
Section |  | Span |  | Reference tests Parant (2003)
hm [mm] | 40 | lm [mm] | 420
bm [mm] | 200 |  |  |  |  | Interpolation 10 points pre-peak
I [mm4] | 1066666.7 | Starting point for secant modulus |  |  | = Input | Dd | 2.555 | [mm]
Target
Data bending test | [5 empty] | Force | Deflection | l
| Fmax [kN] | F0 [kN] | 0 |  |  | [kN] | [mm] | 0.5
| 38.47619 | d0 [mm] | 0 |  |  | 32 | 1.475 | -0.01902207
deflect d | Force F | DF/Dd | Ei | Ei,mob10 | fute | 33.15048 | 1.632222
[mm] | [kN] | [kN/mm] | [MPa] | [MPa] | [MPa] | 34.17566 | 1.789444
0 | 0 |  |  |  | 0 | 35.07302 | 1.946667
0.0652 | 2.521905 | 38.67952 | 47552.52 |  | 3.31 | 35.99038 | 2.103889
0.11 | 4.617143 | 41.97403 | 51602.77 |  | 6.06 | 36.80423 | 2.261111
0.155 | 6.491429 | 41.88018 | 51487.4 |  | 8.52 | 37.42027 | 2.418333
0.208 | 8.761905 | 42.12454 | 51787.82 |  | 11.5 | 37.91799 | 2.575556
0.249 | 11.04762 | 44.36795 | 54545.86 |  | 14.5 | 38.32458 | 2.732778
0.294 | 12.87619 | 43.79657 | 53843.4 |  | 16.9 | 38.47619 | 2.89
0.33 | 14.85714 | 45.02165 | 55349.51 |  | 19.5
0.379 | 16.22857 | 42.81945 | 52642.14 |  | 21.3
0.424 | 17.6 | 41.50943 | 51031.6 | 52204.78 | 23.1
0.485 | 19.35238 | 39.90182 | 49055.2 | 51889.82 | 25.4
0.534 | 20.87619 | 39.09399 | 48062.06 | 51940.78 | 27.4
0.603 | 22.17143 | 36.76854 | 45203.16 | 51300.82 | 29.1
0.677 | 23.54286 | 34.77527 | 42752.64 | 50427.34 | 30.9
0.775 | 24.91429 | 32.14747 | 39522.02 | 49200.76 | 32.7
0.86 | 26.13333 | 30.3876 | 37358.44 | 47482.02 | 34.3 | Point A
0.95 | 27.27619 | 28.71178 | 35298.2 | 45627.5 | 35.8 | Estimated deflection for fute
1.05 | 28.26667 | 26.92063 | 33096.168 | 43402.16 | 37.1 | de [mm] | 0.335
1.14 | 29.25714 | 25.66416 | 31551.46 | 41293.1 | 38.4 | Fe [kN] | 14.99708
1.24 | 30.09524 | 24.27035 | 29837.92 | 39173.73 | 39.5 | fUte [Mpa] | 19.68367
1.33 | 30.93333 | 23.25815 | 28593.51 | 37127.56 | 40.6 |  |  | Drawing | Drawing
1.43 | 31.69524 | 22.1645 | 27248.99 | 35046.25 | 41.6 | Estimated Emodulus |  | deflections | deflections | EU [MPa]
1.52 | 32.30476 | 21.25313 | 26128.55 | 33138.79 | 42.4 | EU [MPa] | 55600 | 0 | 0.335 | 0
1.62 | 33.06667 | 20.41152 | 25093.88 | 31372.91 | 43.4 |  | 55600 | 0.4 | 0.335 | 60000
1.72 | 33.75238 | 19.62348 | 24125.06 | 29833.22 | 44.3
1.82 | 34.3619 | 18.88017 | 23211.24 | 28418.5 | 45.1 | Point C
1.93 | 34.97143 | 18.11991 | 22276.58 | 27116.34 | 45.9 | fUtu [Mpa] | 20.71795 |  | Drawing
2.03 | 35.58095 | 17.52756 | 21548.35 | 25961.55 | 46.7 | sUc [MPa] | 124.3077 |  | deflections | F [kN]
2.14 | 36.19048 | 16.91144 | 20790.88 | 24885.5 | 47.5 |  |  |  | 0.335 | 11.99767
2.24 | 36.72381 | 16.39456 | 20155.4325 | 23917.25 | 48.2 | fact | 0.75 |  | 0.335 | 17.9965
2.36 | 37.18095 | 15.75464 | 19368.72 | 22994.77 | 48.8 | fact(4-fact) | 2.4375
2.49 | 37.71429 | 15.1463 | 18620.83 | 22131.95 | 49.5
2.65 | 38.09524 | 14.37556 | 17673.28 | 21286.42 | 50 |  |  |  | Drawing
2.76 | 38.4 | 13.91304 | 17104.66 | 20487.5 | 50.4 |  |  |  | deflections | F [kN]
2.89 | 38.47619 | 13.31356 | 16367.66 | 19711.76 | 50.5 |  |  |  | 0.36875 | 14.99708
3.02 | 38.47619 | 12.74046 | 15663.09 | 18956.95 | 50.5 |  |  |  | 1.475 | 14.99708
|  | #DIV/0! | #DIV/0! | #DIV/0! | 0
|  | #DIV/0! | #DIV/0! | #DIV/0! | 0
|  | #DIV/0! | #DIV/0! | #DIV/0! | 0
|  | #DIV/0! | #DIV/0! | #DIV/0! | 0
|  | #DIV/0! | #DIV/0! | #DIV/0! | 0
|  | #DIV/0! | #DIV/0! | #DIV/0! | 0
|  | #DIV/0! | #DIV/0! | #DIV/0! | 0
|  | #DIV/0! | #DIV/0! | #DIV/0! | 0
|  | #DIV/0! | #DIV/0! | #DIV/0! | 0
|  | #DIV/0! | #DIV/0! | #DIV/0! | 0
|  | #DIV/0! | #DIV/0! | #DIV/0! | 0
|  | #DIV/0! | #DIV/0! | #DIV/0! | 0
|  | #DIV/0! | #DIV/0! | #DIV/0! | 0
|  | #DIV/0! | #DIV/0! | #DIV/0! | 0
|  | #DIV/0! | #DIV/0! | #DIV/0! | 0
|  | #DIV/0! | #DIV/0! | #DIV/0! | 0
|  | #DIV/0! | #DIV/0! | #DIV/0! | 0
|  | #DIV/0! | #DIV/0! | #DIV/0! | 0
|  | #DIV/0! | #DIV/0! | #DIV/0! | 0
|  | #DIV/0! | #DIV/0! | #DIV/0! | 0
|  | #DIV/0! | #DIV/0! | #DIV/0! | 0
|  | #DIV/0! | #DIV/0! | #DIV/0! | 0
|  | #DIV/0! | #DIV/0! | #DIV/0! | 0
|  | #DIV/0! | #DIV/0! | #DIV/0! | 0
|  | #DIV/0! | #DIV/0! | #DIV/0! | 0
|  | #DIV/0! | #DIV/0! | #DIV/0! | 0
|  | #DIV/0! | #DIV/0! | #DIV/0! | 0
|  | #DIV/0! | #DIV/0! | #DIV/0! | 0
|  | #DIV/0! | #DIV/0! | #DIV/0! | 0
|  | #DIV/0! | #DIV/0! | #DIV/0! | 0
|  | #DIV/0! | #DIV/0! | #DIV/0! | 0
|  | #DIV/0! | #DIV/0! | #DIV/0! | 0
|  | #DIV/0! | #DIV/0! | #DIV/0! | 0
|  | #DIV/0! | #DIV/0! | #DIV/0! | 0
|  | #DIV/0! | #DIV/0! | #DIV/0! | 0
|  | #DIV/0! | #DIV/0! | #DIV/0! | 0
|  | #DIV/0! | #DIV/0! | #DIV/0! | 0
|  | #DIV/0! | #DIV/0! | #DIV/0! | 0
|  | #DIV/0! | #DIV/0! | #DIV/0! | 0
|  | #DIV/0! | #DIV/0! | #DIV/0! | 0
|  | #DIV/0! | #DIV/0! | #DIV/0! | 0
|  | #DIV/0! | #DIV/0! | #DIV/0! | 0
|  | #DIV/0! | #DIV/0! | #DIV/0! | 0
|  | #DIV/0! | #DIV/0! | #DIV/0! | 0
|  | #DIV/0! | #DIV/0! | #DIV/0! | 0
|  | #DIV/0! | #DIV/0! | #DIV/0! | 0
|  | #DIV/0! | #DIV/0! | #DIV/0! | 0
|  | #DIV/0! | #DIV/0! | #DIV/0! | 0
|  | #DIV/0! | #DIV/0! | #DIV/0! | 0
|  | #DIV/0! | #DIV/0! | #DIV/0! | 0
|  | #DIV/0! | #DIV/0! | #DIV/0! | 0
|  | #DIV/0! | #DIV/0! | #DIV/0! | 0
|  | #DIV/0! | #DIV/0! | #DIV/0! | 0
|  | #DIV/0! | #DIV/0! | #DIV/0! | 0
|  | #DIV/0! | #DIV/0! | #DIV/0! | 0
|  | #DIV/0! | #DIV/0! | #DIV/0! | 0
|  | #DIV/0! | #DIV/0! | #DIV/0! | 0
|  | #DIV/0! | #DIV/0! | #DIV/0! | 0
|  | #DIV/0! | #DIV/0! | #DIV/0! | 0
|  | #DIV/0! | #DIV/0! | #DIV/0! | 0
|  | #DIV/0! | #DIV/0! | #DIV/0! | 0
|  | #DIV/0! | #DIV/0! | #DIV/0! | 0
|  | #DIV/0! | #DIV/0! | #DIV/0! | 0
|  | #DIV/0! | #DIV/0! | #DIV/0! | 0
|  | #DIV/0! | #DIV/0! | #DIV/0! | 0
|  | #DIV/0! | #DIV/0! | #DIV/0! | 0
|  | #DIV/0! | #DIV/0! | #DIV/0! | 0
The value of the force and deflection for the first calculation point arecre chosen among the
measured values so that the corresponding value li is equal to about 0.5 (ai> 0.5 or 50% of
the already damaged section), making the J8 cell as close as possible to 0.
The following 9 pairs of values ​​are chosen for evenly distributed deflections along the
deflection axis, between the first point and the deflection for the force FC.
!! EXCEL model valid for up to 10'000 Load-deflection points.
If you need more, please adapt formulas in cells B8 /Fmax and interpolation H8-H17 et I8-I17 accordingly !!
A

## 2 - Estimation Eps utu auto
Inverse analysis |  |  |  | Span | 420 | [mm] | Exe Macro
Simplified method |  |  |  | fute | 19.68367 | [Mpa]
4 PT bending |  |  |  | Emodulus | 55600 | [Mpa]
|  |  |  | hm [mm] | 40 | [mm]
Eps ute | 0.3540229 | [per mille] |  | bm [mm] | 200 | [mm]
Force elast | 14.99708 | [kN] |  | Nb points | 10 | Fixed
[kN] | [N.mm] | [mm] | [mm-1] | [--] |  | [MPa] | [‰] | n-n | [MPa] | [--]
Force | Moment | deflection | Curvature | Alpha | Func | sUti | eUti | [%h] | sUci | li
32 | 2240000 | 1.475 | 7.852706e-05 | 0.5126841 | -1.973705e-05 | 20.73697 | 1.98335 | 0.6314225 | 64.36992 | 0.4809779
33.15048 | 2320533.3 | 1.632222 | 8.689737e-05 | 0.5331989 | -0.0003126548 | 21.05597 | 2.232048 | 0.6421505 | 69.1579 | 0.4502748
34.17566 | 2392296.3 | 1.789444 | 9.526767e-05 | 0.5512362 | -6.372342e-05 | 21.33467 | 2.484317 | 0.6519307 | 73.74729 | 0.4234147
35.07302 | 2455111.1 | 1.946667 | 0.000103638 | 0.5674509 | 0 | 21.56227 | 2.740189 | 0.6610003 | 78.13634 | 0.3994374
35.99038 | 2519326.6 | 2.103889 | 0.0001120083 | 0.5812111 | 0 | 21.84466 | 2.996908 | 0.6689032 | 82.47835 | 0.3792546
36.80423 | 2576296.3 | 2.261111 | 0.0001203786 | 0.5938601 | -0.0006020227 | 22.08032 | 3.25665 | 0.6763349 | 86.65225 | 0.3608636
37.42027 | 2619418.8 | 2.418333 | 0.0001287489 | 0.6062315 | -0.0001506805 | 22.19884 | 3.521325 | 0.6837583 | 90.55186 | 0.3430504
37.91799 | 2654259.3 | 2.575556 | 0.0001371192 | 0.6179241 | -8.583535e-06 | 22.25883 | 3.789509 | 0.6909151 | 94.25639 | 0.3263936
38.32458 | 2682720.5 | 2.732778 | 0.0001454895 | 0.6289139 | 6.472692e-08 | 22.2785 | 4.060707 | 0.6977663 | 97.79334 | 0.310914
38.47619 | 2693333.3 | 2.89 | 0.0001538598 | 0.6402354 | -2.328306e-08 | 22.14455 | 4.338543 | 0.7049507 | 100.9612 | 0.2951627
Solver
Inverse analysis
[9 empty] | Point | eUti | suti
[9 empty] | n° | [per mille] | [Mpa]
[10 empty] | 0 | 0
[9 empty] | fUte | 0.3540229 | 19.68367
[9 empty] | 1 | 1.98335 | 20.73697
[9 empty] | 2 | 2.232048 | 21.05597
[9 empty] | 3 | 2.484317 | 21.33467
[9 empty] | 4 | 2.740189 | 21.56227
[9 empty] | 5 | 2.996908 | 21.84466
[9 empty] | 6 | 3.25665 | 22.08032
[9 empty] | 7 | 3.521325 | 22.19884
[9 empty] | 8 | 3.789509 | 22.25883
[9 empty] | 9 | 4.060707 | 22.2785
[9 empty] | 10 | 4.338543 | 22.14455
[9 empty] | futu | 20.71795 | [MPa]
[10 empty] | Eps | Sigma
[10 empty] | 0 | 20.71795
[10 empty] | 5 | 20.71795
[10 empty] | 10 | 20.71795
[9 empty] | eUtu | 1.953926 | [‰]
[10 empty] | Eps | Sigma
[10 empty] | 1.953926 | 0
[10 empty] | 1.953926 | 30
[10 empty] | 1.953926 | 30
ATENA
[9 empty] | Eps | sut
[9 empty] | [per mille] | [Mpa]
References
AFGC (2013), « Bétons fibrés à ultra-hautes performances », Recommandations, édition révisée, Juin 2013, pp. 188-189.
CHANVILLARD G., (1999), « Caractérisation des performances d'un béton renforcé de fibres à partir d'un essai de flexion – partie 2 :
Identification d'une loi de comportement intrinsèque en traction », Matériaux et Constructions, 32, pp. 601-605.
RIGAUD, S., CHANVILLARD, G., CHEN, J. J., (2011), “Characterization of bending and tensile behaviors of ultra-high performance concrete
containing glass fibers,” Proceedings of High Performance Fiber Reinforced Cement Composites 6, Ann Arbor, MI, USA, pp. 373-380
Denarié E., Sofia L., Brühwiler E., (2017), « Characterization of the tensile response of strain hardening UHPFRC – Chillon viaducts”, AFGC-ACI-fib-RILEM Int. Symposium on Ultra-High Performance Fibre-Reinforced Concrete, UHPFRC 2017 – October 2-4, 2017, Montpellier, France..

## ATENA model results
ATENA
EpsUtu | 3.9
Flèche | Force
0 | 0
0.0459 | 2.04
0.0918 | 4.08
0.138 | 6.12
0.184 | 8.16
0.229 | 10.2
0.275 | 12.24
0.321 | 14.28
0.367 | 16.22
0.414 | 17.96
0.461 | 19.46
0.508 | 20.8
0.555 | 22
0.602 | 23.2
0.649 | 24.2
0.696 | 25.2
0.742 | 26.4
0.79 | 27
0.837 | 28
0.884 | 28.2
0.931 | 29.4
0.978 | 30.2
1.03 | 30.8
1.07 | 31.4
1.12 | 32
1.17 | 32.4
1.21 | 32.6
1.26 | 33.4
1.31 | 33.2
1.36 | 33.6
1.41 | 34
1.46 | 34.4
1.51 | 34.6
1.55 | 35
1.6 | 35.2
1.65 | 35.6
1.7 | 35.8
1.75 | 36.2
1.8 | 36.4
1.85 | 36.6
1.9 | 36.8
1.95 | 37
2 | 37.2
2.04 | 37.4
2.09 | 37.6
2.14 | 37.8
2.19 | 38
2.24 | 38
2.29 | 38.2
2.34 | 38.4
2.39 | 38.4
2.44 | 38.6
2.49 | 38.8
2.54 | 38.8
2.59 | 39
2.64 | 39
2.69 | 39.2
2.74 | 39.4
2.8 | 39.4
2.85 | 39.6
2.9 | 39.6
2.95 | 39.6
3 | 39.8
3.05 | 39.8
3.1 | 40
3.15 | 40
3.2 | 40.2
3.25 | 40.2
3.3 | 40.2
3.36 | 40.4
3.41 | 40.4
3.46 | 40.4
3.51 | 40.6
3.57 | 40.6
3.63 | 40.4
3.68 | 40
3.74 | 39.6
3.8 | 39
3.87 | 38.2
3.93 | 37
4 | 35.4
4.07 | 34.4
4.14 | 33.4
4.21 | 32.4
4.28 | 31.4
4.35 | 30.6
4.42 | 29.6
4.49 | 28.8
4.56 | 28
4.63 | 27
4.7 | 26.2
4.77 | 25.2
4.84 | 24.4
4.9 | 23.6
4.97 | 23
5.04 | 22.4
5.11 | 21.8
5.17 | 21.4
5.23 | 21
5.3 | 20.6
5.36 | 20.2
5.42 | 20.8
5.48 | 20.2