## Steel
Acier inoxydable austénitique au cobalt ultra résistant à la cavitation érosive
Austenitic cobalt stainless steel highly resistant to erosive cavitation
C | Mn | Si | Cr | Co | Mo | N | Durete | Erosion
0.46 | 5.3 | 3.3 | 16.6 | 11.6 | 0.02 | 0.05 | 29 | 0.78
1.1 | 1 | 0.5 | 28 | 60 | 0 | 0.05 | 40 | 0.8
0.41 | 5 | 3.5 | 16.4 | 8 | 0 | 0.042 | 26 | 0.86
0.4 | 5 | 3 | 16 | 8 | 0 | 0.02 | 30 | 0.9
0.78 | 0.1 | 1.4 | 18.4 | 8 | 0 | 0.09 | 34 | 1
0.9 | 0.1 | 1.1 | 26 | 8 | 0 | 0.01 | 33 | 1.06
0.45 | 4.9 | 1.7 | 18.1 | 10 | 0.02 | 0.05 | 26 | 1.06
0.6 | 2 | 1 | 18 | 10 | 0 | 0.02 | 27 | 1.06
0.39 | 5.2 | 3.5 | 15.8 | 10 | 0.02 | 0.05 | 23 | 1.08
1.1 | 0.1 | 1.3 | 25 | 8 | 0 | 0.017 | 31 | 1.11
0.46 | 4.9 | 3.1 | 16.9 | 11.6 | 0.02 | 0.05 | 26 | 1.11
0.27 | 10.2 | 1.36 | 12.9 | 10.4 | 2.6 | 0.078 | 26 | 1.12
0.5 | 2 | 1 | 18 | 10 | 0 | 0.02 | 26 | 1.12
0.39 | 4.4 | 1.6 | 18.6 | 9.1 | 0.02 | 0.05 | 25 | 1.17
0.37 | 5 | 0.76 | 19 | 11 | 0.02 | 0.05 | 26 | 1.18
0.34 | 11.4 | 1.25 | 13.5 | 9.9 | 2.5 | 0.05 | 23 | 1.26
0.26 | 10.26 | 1.1 | 13.2 | 11.6 | 0 | 0.02 | 12 | 1.3
0.4 | 2 | 1 | 18 | 10 | 0 | 0.02 | 26 | 1.32
0.41 | 5.5 | 0 | 15.1 | 12 | 0 | 0.04 | 21 | 1.34
0.26 | 10.2 | 1.43 | 13 | 9.7 | 2.7 | 0.047 | 21 | 1.35
0.27 | 10.4 | 1.16 | 12.5 | 7.3 | 0 | 0.02 | 15 | 1.36
0.31 | 10.7 | 1.23 | 14.2 | 9 | 2.5 | 0.05 | 26 | 1.36
0.27 | 10.2 | 1.11 | 13.5 | 9.96 | 0 | 0.02 | 15 | 1.36
0.4 | 2 | 3 | 16 | 8 | 0 | 0.02 | 30 | 1.37
0.11 | 15.8 | 0.55 | 12.8 | 9.1 | 3.3 | 0.057 | 26 | 1.4
0.32 | 10.9 | 1.18 | 14.5 | 9.3 | 2.4 | 0.05 | 26 | 1.4
0.34 | 3.31 | 0.99 | 18.5 | 11.6 | 0.02 | 0.05 | 26 | 1.4
0.25 | 1 | 0.5 | 28 | 60 | 5 | 0.05 | 30 | 1.4
Note on I4: Rockwell
Note on J4: (mg/h)

## StressStrain
Unit | % | % | [°C] | [Kpa] | [Kpa] | [Kpa]
Run | C | S | T | E_1 | E_2 | E_3
1 | 0.04 | 0.4 | -20 | 207.15 | 206.74 | 208.36
2 | 0.04 | 0.4 | 0 | 206.45 | 204.71 | 206.83
3 | 0.04 | 0.4 | 20 | 206.03 | 203.22 | 206.34
4 | 0.04 | 0.8 | 0 | 194.51 | 192.89 | 195.03
5 | 0.05 | 0.6 | 0 | 209.13 | 209.09 | 210.38
6 | 0.06 | 0.4 | 0 | 222.86 | 221.29 | 222.08
7 | 0.06 | 0.8 | -20 | 214.56 | 212.06 | 211.84
8 | 0.06 | 0.8 | 0 | 209.52 | 209.86 | 211.35
9 | 0.06 | 0.8 | 20 | 211.89 | 210.2 | 209.24

## Menchutkin
Amine | sigmaF | sigmaR | k10C
H | 0 | 0 | 4390
t-C4H9 | 0 | -0.07 | 4180
i-C3H7 | 0 | -0.07 | 4060
C2H5 | 0 | -0.07 | 3950
CH3 | 0 | -0.08 | 3850
CH2OH | 0.14 | -0.06 | 3510
C6H5 | 0.1 | -0.22 | 3350
CH=CH2 | 0.06 | -0.15 | 3260
NH2 | 0.14 | -0.52 | 2600
NHCH3 | 0.12 | -0.58 | 2520
N(CH3)2 | 0.1 | -0.64 | 2250
OH | 0.3 | -0.38 | 2110
CO2C2H5 | 0.31 | 0 | 2020
OCH3 | 0.28 | -0.42 | 1700
Br | 0.45 | -0.15 | 1290
Cl | 0.45 | -0.17 | 1230
F | 0.44 | -0.25 | 1060
CN | 0.6 | 0 | 1000
NO2 | 0.65 | 0 | 660

## Reactor_4
run | catalyst | Temperature | Pressure | Concentration | Conversion | Order
1 | -1 | -1 | -1 | -1 | 70 | 9
2 | 1 | -1 | -1 | -1 | 60 | 2
3 | -1 | 1 | -1 | -1 | 89 | 10
4 | 1 | 1 | -1 | -1 | 81 | 4
5 | -1 | -1 | 1 | -1 | 69 | 15
6 | 1 | -1 | 1 | -1 | 62 | 9
7 | -1 | 1 | 1 | -1 | 88 | 1
8 | 1 | 1 | 1 | -1 | 81 | 13
9 | -1 | -1 | -1 | 1 | 60 | 16
10 | 1 | -1 | -1 | 1 | 49 | 5
11 | -1 | 1 | -1 | 1 | 88 | 11
12 | 1 | 1 | -1 | 1 | 82 | 14
13 | -1 | -1 | 1 | 1 | 60 | 3
14 | 1 | -1 | 1 | 1 | 52 | 12
15 | -1 | 1 | 1 | 1 | 86 | 6
16 | 1 | 1 | 1 | 1 | 79 | 7

## Fullfact
run | x1 | x2 | x3 | x4 | Y
1 | -1 | -1 | -1 | -1 | 19.67
2 | 1 | -1 | -1 | -1 | -3.12
3 | -1 | 1 | -1 | -1 | 23.55
4 | 1 | 1 | -1 | -1 | 2.46
5 | -1 | -1 | 1 | -1 | 47.18
6 | 1 | -1 | 1 | -1 | 36.7
7 | -1 | 1 | 1 | -1 | 61.23
8 | 1 | 1 | 1 | -1 | 19.25
9 | -1 | -1 | -1 | 1 | -18.59
10 | 1 | -1 | -1 | 1 | 40.72
11 | -1 | 1 | -1 | 1 | -29.31
12 | 1 | 1 | -1 | 1 | 42.6
13 | -1 | -1 | 1 | 1 | -29.61
14 | 1 | -1 | 1 | 1 | -1.45
15 | -1 | 1 | 1 | 1 | -26.47
16 | 1 | 1 | 1 | 1 | 4.92

## Welding
Ordre | A | B | C | D | E | y1 | y2 | y3
12 | -1 | -1 | -1 | -1 | 1 | 23.43 | 141.61 | 3318
1 | 1 | -1 | -1 | -1 | -1 | 25.7 | 161.13 | 4141
2 | -1 | 1 | -1 | -1 | -1 | 27.75 | 136.54 | 3790
6 | 1 | 1 | -1 | -1 | 1 | 31.6 | 128.52 | 4061
15 | -1 | -1 | 1 | -1 | -1 | 23.57 | 145.55 | 3431
8 | 1 | -1 | 1 | -1 | 1 | 27.68 | 123.75 | 3425
7 | -1 | 1 | 1 | -1 | 1 | 28.76 | 121.93 | 3507
4 | 1 | 1 | 1 | -1 | -1 | 31.82 | 120.37 | 3765
11 | -1 | -1 | -1 | 1 | -1 | 27.09 | 95.24 | 2580
14 | 1 | -1 | -1 | 1 | 1 | 31.28 | 78.31 | 2450
3 | -1 | 1 | -1 | 1 | 1 | 31.2 | 74.34 | 2319
16 | 1 | 1 | -1 | 1 | -1 | 33.42 | 91.76 | 3067
13 | -1 | -1 | 1 | 1 | 1 | 29.51 | 65.23 | 1925
10 | 1 | -1 | 1 | 1 | -1 | 31.35 | 78.65 | 2466
5 | -1 | 1 | 1 | 1 | -1 | 31.16 | 79.76 | 2485
9 | 1 | 1 | 1 | 1 | 1 | 33.65 | 72.8 | 2450

## Reactor_5_full
Run | Reactant | Catalyst | Pressure | Temperature | Agitation | Conversion
1 | -1 | 1 | 1 | -1 | -1 | 61
2 | 1 | 1 | 1 | -1 | -1 | 53
3 | -1 | -1 | 1 | -1 | -1 | 63
4 | 1 | -1 | 1 | -1 | -1 | 61
5 | -1 | 1 | -1 | -1 | -1 | 53
6 | 1 | 1 | -1 | -1 | -1 | 56
7 | -1 | -1 | -1 | -1 | -1 | 54
8 | 1 | -1 | -1 | -1 | -1 | 61
9 | -1 | 1 | 1 | 1 | -1 | 69
10 | 1 | 1 | 1 | 1 | -1 | 61
11 | -1 | -1 | 1 | 1 | -1 | 94
12 | 1 | -1 | 1 | 1 | -1 | 93
13 | -1 | 1 | -1 | 1 | -1 | 66
14 | 1 | 1 | -1 | 1 | -1 | 60
15 | -1 | -1 | -1 | 1 | -1 | 95
16 | 1 | -1 | -1 | 1 | -1 | 98
17 | -1 | 1 | 1 | -1 | 1 | 56
18 | 1 | 1 | 1 | -1 | 1 | 63
19 | -1 | -1 | 1 | -1 | 1 | 70
20 | 1 | -1 | 1 | -1 | 1 | 65
21 | -1 | 1 | -1 | -1 | 1 | 59
22 | 1 | 1 | -1 | -1 | 1 | 55
23 | -1 | -1 | -1 | -1 | 1 | 67
24 | 1 | -1 | -1 | -1 | 1 | 65
25 | -1 | 1 | 1 | 1 | 1 | 44
26 | 1 | 1 | 1 | 1 | 1 | 45
27 | -1 | -1 | 1 | 1 | 1 | 78
28 | 1 | -1 | 1 | 1 | 1 | 77
29 | -1 | 1 | -1 | 1 | 1 | 49
30 | 1 | 1 | -1 | 1 | 1 | 42
31 | -1 | -1 | -1 | 1 | 1 | 81
32 | 1 | -1 | -1 | 1 | 1 | 82

## Reactor_5-1
Run | Reactant | Catalyst | Pressure | Temperature | Agitation | Conversion
1 | -1 | 1 | 1 | -1 | 1 | 56
2 | 1 | 1 | 1 | -1 | -1 | 53
3 | -1 | -1 | 1 | -1 | -1 | 63
4 | 1 | -1 | 1 | -1 | 1 | 65
5 | -1 | 1 | -1 | -1 | -1 | 53
6 | 1 | 1 | -1 | -1 | 1 | 55
7 | -1 | -1 | -1 | -1 | 1 | 67
8 | 1 | -1 | -1 | -1 | -1 | 61
9 | -1 | 1 | 1 | 1 | -1 | 69
10 | 1 | 1 | 1 | 1 | 1 | 45
11 | -1 | -1 | 1 | 1 | 1 | 78
12 | 1 | -1 | 1 | 1 | -1 | 93
13 | -1 | 1 | -1 | 1 | 1 | 49
14 | 1 | 1 | -1 | 1 | -1 | 60
15 | -1 | -1 | -1 | 1 | -1 | 95
16 | 1 | -1 | -1 | 1 | 1 | 82

## Doehlert
| C2H2 | C02 | Pressure | Power | Energie de surface
Unit | [sccm] | [sccm] | [µbar] | [w] | [mN/m]
min | 10 | 10 | 5 | 100
max | 30 | 16 | 35 | 200
run | x1 | x2 | x3 | x4 | Y
1 | 0 | 0 | 0 | 0 | 51.73861
2 | -1 | 0 | 0 | 0 | 51.46394
3 | 1 | 0 | 0 | 0 | 51.21964
4 | -0.5 | -0.866 | 0 | 0 | 51.7197
5 | 0.5 | 0.866 | 0 | 0 | 46.07196
6 | -0.5 | 0.866 | 0 | 0 | 45.89058
7 | 0.5 | -0.866 | 0 | 0 | 51.71925
8 | -0.5 | -0.2887 | -0.8165 | 0 | 52.33107
9 | 0.5 | 0.2887 | 0.8165 | 0 | 45.82619
10 | -0.5 | 0.2887 | 0.8165 | 0 | 48.83122
11 | 0 | -0.5774 | 0.8165 | 0 | 49.89867
12 | 0.5 | -0.2887 | -0.8165 | 0 | 55.75755
13 | 0 | 0.5774 | -0.8165 | 0 | 49.2738
14 | -0.5 | -0.2887 | -0.2041 | -0.7906 | 49.48087
15 | 0.5 | 0.2887 | 0.2041 | 0.7906 | 46.3456
16 | -0.5 | 0.2887 | 0.2041 | 0.7906 | 46.18875
17 | 0 | -0.5774 | 0.2041 | 0.7906 | 48.82907
18 | 0 | 0 | -0.6124 | 0.7906 | 47.94679
19 | 0.5 | -0.2887 | -0.2041 | -0.7906 | 48.17684
20 | 0 | 0.5774 | -0.2041 | -0.7906 | 46.0382
21 | 0 | 0 | 0.6124 | -0.7906 | 44.29984