## Core
Available Cores Shape | Available Core Material | Available Coil Former | Available Yoke | Steinmetz coefficients under 100℃ and Bb=50mT
E20/10/6 | N27:B66311G0000X127 | B66206B1110T001 | B66206A2010X000 | Core Material | Frequency(fb) | Pv(kW/mm^3) | α | β
| N87:B66311G0000X187 |  |  | N27 | 100kHz | 38.97 | 1.6802 | 2.569
E25/13/7 | N27: B66317G0000X127 | B66208X1010T001 | B66208A2010X000 | N27 | 200kHz | 100 | 1.6802 | 2.4877
| N87: B66317G0000X187 |  |  | N27 | 300kHz | 198 | 1.6802 | 2.513
E30/15/7 | N27: B66319G0100X127 | B66232B1114T001 | B66232A2010X000 | N27 | 500kHz | 540 | 1.6802 | 2.2525
| N87: B66319G0000X187 |  |  | N87 | 100kHz | 7.82 | 1.9638 | 2.7726
E32/16/9 | N27: B66229G0500X127 | B66230A1114T001 | B66362A2000X000 | N87 | 200kHz | 30 | 1.9638 | 2.5334
| N87: B66229G0000X187 |  |  | N87 | 300kHz | 68.98 | 1.9638 | 2.4544
ETD29/16/10 | N27: B66358G0000X127 | B66359X1014T001 | B66359S2000X000 | N87 | 500kHz | 219.26 | 1.9638 | 2.2193
ETD34/17/11 | N27: B66361G0000X127 | B66362X1014T001 | B66362A2000X000
N87: B66361G0000X187
ETD39/20/13 | N27: B66363G0000X127 | B66364B1016T001 | B66364A2000X000
N87: B66363G0000X187
ETD44/22/15 | N27: B66365G0000X127 | B66366B1018T001 | B66366A2000X000
N87: B66365G0000X187

## Winding
Wire | Section mm2 | Manufacturer | Specifications | AWG | Bare Diameter(mm) | Bare Area(mm2) | DC Resistance(Ω/km) | Maximum Current(mA) | Maximum Frequency
840x0.071 | 3.32572 | Pack - Rotima | AWG 41 | 27 | 0.361 | 0.102 | 168.82 | 288 | 130 kHz
600x0.071 | 2.3755 | Pack - Rotima | AWG 41 | 32 | 0.203 | 0.032 | 538.25 | 91 | 430 kHz
270x0.071 | 1.06898 | Pack - Rotima | AWG 41 | 41 | 0.0711 | 0.004 | 4317 | 11.2 | 3.35 MHz
25x0.071 | 0.9898 | Pack - Rotima | AWG 41 | 46 | 0.0399 | 0.0013 | 13802 | 3.5 | 10.7 MHz
5x0.071 | 0.0198 | Pack - Rotima | AWG 41
25x0.2 | 0.785 | Pack - Rotima | AWG 32
45x0.2 | 1.414 | Pack - Rotima | AWG 32 | Maximum Frequency: These are the highest frequencies where you can still achieve 100% skin depth (i.e. no skin effect). Skin effect is the tendency of AC currents to distribute near the surface of a conductor, which reduces the effective utilized conductor area and increases the effective resistance. If you operate above the maximum frequency, you should start to account for the skin effect when considering the conductor’s resistance.
35x0.2 | 1.1 | Pack - Rotima | AWG 32
80x0.2 | 2.513 | Pack - Rotima | AWG 32
350x0.2 | 10.99557 | Pack - Rotima | AWG 32
25x0.355 | 2.4745 | Pack - Rotima | AWG 27
30x0.355 | 2.96939 | Pack - Rotima | AWG 27
225x0.04 | 0.282774 | Pack - Rotima | AWG 46