## Organization
Advanced microfabrication practicals: integrated photonic chips
Week	Date	Step	Used tool (see second sheet for links to webpage)	Details and comments
1	28-Feb	Course and cleanroom introduction
2	07-Mar	Theory/simulations on waveguides, start creation of GDS		Show Comsol/CST simulations + Python and K-layout environments + start GDS creation with basic functions
3	14-Mar	GDS creation		Conclude mask creation with multiple layers for heaters and final details
4 (in Cmi with students)	21-Mar	E-beam lithography for waveguides	1) Tepla GiGAbatch, Microwave plasma oxygen 2) Sawatec SM-150, manual coater, ebeam resists 3) Raith EBPG5000+, e-beam lithography system 4) Water/Base wet bench, ebeam resist develop.	1) Surface preparation: 5 minutes high power 600 W / 2) Resist coating: ZEP 520A 50%, 6000 rpm (around 80/90 nm thick) + 5 minutes baking / 3) Resist exposure: resolution 5 nm, beam 1 nA, dose 180 uC/cm2, PEC 0.8 / 4) Resist development: 1 min into Amyl-Acetate + 1 min rinse with 90:10 MiBK:IPA + N2 dry + optical microscope analysis
5 (in Cmi with students)	28-Mar	Descum + Si full etching + resist strip + profilometry	1) Oxford PRS900, RF plasma asher, oxygen 2) Alcatel AMS 200 SE, dry etcher, fluor. chemistry 3) UFT Resist, wet bench, resist stripping 4) Tepla GiGAbatch, Microwave plasma oxygen 5) Bruker Dektak XT, surface profiler	1) Descum: recipe low_power_15, 15 s at 100 W / 2) Si dry etching: recipe Si_OPTO_HR_20deg for 1min40s / 3) Wet resist stripping: usual procedure from bath 1 to 4 / 4) Dry resist strip: 2/3 minutes high power 600 W / 5) Metrology: profilometry + optical microscope
5 (Without students)		E-beam + Si etching for grating couplers		Same procedure from E-beam exposure to Si etching, this time etched only 70 nm (30s in Alcatel AMS 200 SE)
6 (in Cmi with students)	04-Apr	SEM + AFM	1) Zeiss MERLIN, SEM / 2) Zeiss SEM Crossbeam 550, SEM / 3) Bruker Atomic Force Microscope	1) Metrology: SEM observation of the waveguides / 2) Metrology: AFM analysis of etch depth for the grating couplers
6 (Without students)		SiO2 cladding deposition	Plasma-Therm Corial D250L – PECVD	PECVD of SiO2 700 nm
7 (in Cmi with students)	11-Apr	E-beam lithography for heaters	1) Tepla GiGAbatch, Microwave plasma oxygen 2) Sawatec SM-150, manual coater, ebeam resist / 3) Raith EBPG5000+, e-beam lithography system / 4) Water/Base wet bench, ebeam resist develop	1) Surface preparation: 5 minutes high power 600 W / 2) Resist coating: MMA EL9, 4000 rpm (300 nm thick) + 5 minutes baking + PMMA 495 A4, 4000 rpm (150 nm thick) / 3) Resist exposure: resolution 20 nm, beam 40 nA, dose 1000 uC/cm2, PEC 0.6 / 4) Resist development: 1 min MiBK:IPA 1:3 + 1 min rinse IPA + N2 dry + optical microscope
8 (in Cmi with students)	02-May	Heaters deposition and lift-off	1) Alliance-Concept EVA 760, evaporator, e-gun / Alternative 1) Leybold Optics LAB 600H evaporator / 2) Lift-off Arias wet bench zone 12 / 3) Bruker Dektak XT, surface profiler	1) Ti-Au evaporation: recipe 450_Ti-Au_50, thickness 0.05 kÅ for Ti + 1.5 kÅ for Au / Alternative 1) Ti-Au evaporation: recipe 201 (Ti-Au_50), thickness 0.05 kÅ for Ti + 1.5 kÅ for Au / 2) Lift-off: acetone bath, 5 minutes with sonication / 3) Metrology: optical microscope + profilometry
9 (in Cmi with students)	09-May	SEM + Optical reflectometry	1) Zeiss MERLIN, SEM / 2) Zeiss SEM Crossbeam 550, SEM / 3) FilMetrics F20-UV, reflectometer	1) Metrology: SEM observation of the waveguides / 2) Metrology: Reflectometry measurements of deposited layer of SiO2
10	16-May	Characterization in transmission		Transmission measurements for waveguides in HYLAB laboratories
11	23-May	Characterization in transmission		Transmission measurements for ring resonators in HYLAB laboratories
12	30-May	Data analysis + Report		Data analysis on measurements and start of the report preparation
13	06-Jun	Report submission		Conclusion of the report (+ presentation to be defined)

## Tools_in_CMi
Tool (with link to CMi webpage)
1) Tepla GiGAbatch, Microwave plasma oxygen
2) Sawatec SM-150, manual coater, ebeam resists
3) Raith EBPG5000+, e-beam lithography system
4) Water/Base wet bench, ebeam resist develop
5) Oxford PRS900, RF plasma asher, oxygen plasma
6) Alcatel AMS 200 SE, dry etcher, fluor. chemistry
7) UFT Resist, wet bench, resist stripping
8) Bruker Dektak XT, surface profiler
9) Zeiss MERLIN, SEM
10) Zeiss SEM Crossbeam 550, SEM
11) Bruker Atomic Force Microscope
12) Plasma-Therm Corial D250L – PECVD
13) Alliance-Concept EVA 760, evaporator, e-gun
14) Leybold Optics LAB 600H evaporator
15) Lift-off Arias wet bench zone 12
16) FilMetrics F20-UV, reflectometer