## Weibull data
ordered strength [Mpa] | ln(strength) | order | ordered strength [Mpa] | ln(strength) | order | ordered strength [Mpa] | ln(strength) | order
474 | 6.161207 | 1 | 618.8 | 6.427782 | 21 | 683.5 | 6.527227 | 41
535.4 | 6.283014 | 2 | 619.6 | 6.429074 | 22 | 684 | 6.527958 | 42
548.6 | 6.30737 | 3 | 621 | 6.431331 | 23 | 693.2 | 6.541319 | 43
552.2 | 6.31391 | 4 | 624.8 | 6.437432 | 24 | 699.4 | 6.550223 | 44
553 | 6.315358 | 5 | 626.2 | 6.43967 | 25 | 699.7 | 6.550652 | 45
561.6 | 6.33079 | 6 | 626.3 | 6.439829 | 26 | 699.7 | 6.550652 | 46
561.7 | 6.330968 | 7 | 631.3 | 6.447781 | 27 | 706.9 | 6.560889 | 47
578 | 6.359574 | 8 | 632.7 | 6.449996 | 28 | 707.2 | 6.561314 | 48
580.6 | 6.364062 | 9 | 636.3 | 6.45567 | 29 | 708.8 | 6.563573 | 49
583.7 | 6.369387 | 10 | 640.7 | 6.462561 | 30 | 710 | 6.565265 | 50
584.7 | 6.371099 | 11 | 642.2 | 6.4649 | 31 | 712.7 | 6.569061 | 51
588.1 | 6.376897 | 12 | 655.1 | 6.484788 | 32 | 712.8 | 6.569201 | 52
589.1 | 6.378596 | 13 | 656.5 | 6.486923 | 33 | 716.8 | 6.574797 | 53
590.3 | 6.380631 | 14 | 657.7 | 6.488749 | 34 | 718.8 | 6.577583 | 54
595.5 | 6.389401 | 15 | 663.2 | 6.497077 | 35 | 721.8 | 6.581748 | 55
601.2 | 6.398928 | 16 | 667.1 | 6.50294 | 36 | 726 | 6.58755 | 56
607.7 | 6.409681 | 17 | 668 | 6.504288 | 37 | 730.3 | 6.593455 | 57
608.2 | 6.410504 | 18 | 669 | 6.505784 | 38 | 731.4 | 6.594961 | 58
616.1 | 6.423409 | 19 | 672 | 6.510258 | 39 | 735.2 | 6.600143 | 59
616.6 | 6.424221 | 20 | 674.2 | 6.513527 | 40 | 744.1 | 6.612175 | 60