## Weibull data
ordered strength [Mpa] | ln(strength) | order | ordered strength [Mpa] | ln(strength) | order | ordered strength [Mpa] | ln(strength) | order | x | y
474 | 6.161207 | 1 | 618.8 | 6.427782 | 21 | 683.5 | 6.527227 | 41 | 6.161207 | -4.102621
535.4 | 6.283014 | 2 | 619.6 | 6.429074 | 22 | 684 | 6.527958 | 42 | 6.283014 | -3.401105
548.6 | 6.30737 | 3 | 621 | 6.431331 | 23 | 693.2 | 6.541319 | 43 | 6.30737 | -2.987152
552.2 | 6.31391 | 4 | 624.8 | 6.437432 | 24 | 699.4 | 6.550223 | 44 | 6.31391 | -2.69086
553 | 6.315358 | 5 | 626.2 | 6.43967 | 25 | 699.7 | 6.550652 | 45 | 6.315358 | -2.45898
561.6 | 6.33079 | 6 | 626.3 | 6.439829 | 26 | 699.7 | 6.550652 | 46 | 6.33079 | -2.267791
561.7 | 6.330968 | 7 | 631.3 | 6.447781 | 27 | 706.9 | 6.560889 | 47 | 6.330968 | -2.104638
578 | 6.359574 | 8 | 632.7 | 6.449996 | 28 | 707.2 | 6.561314 | 48 | 6.359574 | -1.961965
580.6 | 6.364062 | 9 | 636.3 | 6.45567 | 29 | 708.8 | 6.563573 | 49 | 6.364062 | -1.834896
583.7 | 6.369387 | 10 | 640.7 | 6.462561 | 30 | 710 | 6.565265 | 50 | 6.369387 | -1.7201
584.7 | 6.371099 | 11 | 642.2 | 6.4649 | 31 | 712.7 | 6.569061 | 51 | 6.371099 | -1.6152
588.1 | 6.376897 | 12 | 655.1 | 6.484788 | 32 | 712.8 | 6.569201 | 52 | 6.376897 | -1.518439
589.1 | 6.378596 | 13 | 656.5 | 6.486923 | 33 | 716.8 | 6.574797 | 53 | 6.378596 | -1.42848
590.3 | 6.380631 | 14 | 657.7 | 6.488749 | 34 | 718.8 | 6.577583 | 54 | 6.380631 | -1.344284
595.5 | 6.389401 | 15 | 663.2 | 6.497077 | 35 | 721.8 | 6.581748 | 55 | 6.389401 | -1.265024
601.2 | 6.398928 | 16 | 667.1 | 6.50294 | 36 | 726 | 6.58755 | 56 | 6.398928 | -1.190033
607.7 | 6.409681 | 17 | 668 | 6.504288 | 37 | 730.3 | 6.593455 | 57 | 6.409681 | -1.118761
608.2 | 6.410504 | 18 | 669 | 6.505784 | 38 | 731.4 | 6.594961 | 58 | 6.410504 | -1.050755
616.1 | 6.423409 | 19 | 672 | 6.510258 | 39 | 735.2 | 6.600143 | 59 | 6.423409 | -0.9856294
616.6 | 6.424221 | 20 | 674.2 | 6.513527 | 40 | 744.1 | 6.612175 | 60 | 6.424221 | -0.9230591
[9 empty] | 6.427782 | -0.8627632 | m
[9 empty] | 6.429074 | -0.8044985 | 12.09559 | -78.7378
[9 empty] | 6.431331 | -0.7480518
[9 empty] | 6.437432 | -0.6932353
[9 empty] | 6.43967 | -0.6398815
[9 empty] | 6.439829 | -0.5878402
[9 empty] | 6.447781 | -0.5369757
[9 empty] | 6.449996 | -0.4871639
[9 empty] | 6.45567 | -0.4382911
[9 empty] | 6.462561 | -0.3902514
[9 empty] | 6.4649 | -0.3429461
[9 empty] | 6.484788 | -0.2962816
[9 empty] | 6.486923 | -0.2501688
[9 empty] | 6.488749 | -0.2045218
[9 empty] | 6.497077 | -0.1592568
[9 empty] | 6.50294 | -0.1142913
[9 empty] | 6.504288 | -0.06954299
[9 empty] | 6.505784 | -0.0249285
[9 empty] | 6.510258 | 0.01963733
[9 empty] | 6.513527 | 0.06424294
[9 empty] | 6.527227 | 0.1089814
[9 empty] | 6.527958 | 0.153952
[9 empty] | 6.541319 | 0.1992623
[9 empty] | 6.550223 | 0.2450307
[9 empty] | 6.550652 | 0.291389
[9 empty] | 6.550652 | 0.3384871
[9 empty] | 6.560889 | 0.3864974
[9 empty] | 6.561314 | 0.4356221
[9 empty] | 6.563573 | 0.4861028
[9 empty] | 6.565265 | 0.5382337
[9 empty] | 6.569061 | 0.592381
[9 empty] | 6.569201 | 0.649012
[9 empty] | 6.574797 | 0.7087411
[9 empty] | 6.577583 | 0.7724036
[9 empty] | 6.581748 | 0.8411854
[9 empty] | 6.58755 | 0.9168649
[9 empty] | 6.593455 | 1.002314
[9 empty] | 6.594961 | 1.102691
[9 empty] | 6.600143 | 1.228976
[9 empty] | 6.612175 | 1.413636