## 0%gelatin4%alginate
Test: | mariella_2wt%alg_dmem
Résultat: | Balayage en fréquence
Intervalle: | 1
Point No. | Fréquence Angulaire | Module de Stockage | Module de Perte | Facteur de perte | Déformation de cisaillement | Contrainte de Cisaillement | Couple | Etat | Température
| [rad/s] | [Pa] | [Pa] | [1] | [%] | [Pa] | [mN·m] |  | [°C]
1 | 1 | 1787.1 | 567.85 | 0.318 | 0.984 | 18.444 | 0.08493 |  | 14.99
2 | 1.36 | 1979.8 | 585.8 | 0.296 | 0.982 | 20.273 | 0.093351 |  | 14.99
3 | 1.85 | 2133 | 605.05 | 0.284 | 0.992 | 21.997 | 0.10129 |  | 14.99
4 | 2.51 | 2280 | 622.93 | 0.273 | 0.99 | 23.398 | 0.10774 |  | 14.99
5 | 3.41 | 2424.7 | 642.07 | 0.265 | 0.999 | 25.064 | 0.11542 |  | 15
6 | 4.64 | 2564.9 | 662.38 | 0.258 | 0.998 | 26.431 | 0.12171 |  | 15
7 | 6.31 | 2710.7 | 685.49 | 0.253 | 0.992 | 27.748 | 0.12778 |  | 15
8 | 8.58 | 2856.4 | 707.31 | 0.248 | 0.993 | 29.232 | 0.13461 |  | 15
9 | 11.7 | 3004.2 | 730.78 | 0.243 | 0.993 | 30.714 | 0.14143 |  | 15
10 | 15.8 | 3154.7 | 753.76 | 0.239 | 1 | 32.549 | 0.14988 |  | 15
11 | 21.5 | 3319 | 779.71 | 0.235 | 1 | 34.194 | 0.15746 |  | 15
12 | 29.3 | 3495.6 | 809.58 | 0.232 | 1 | 36.006 | 0.1658 |  | 15
13 | 39.8 | 3688.4 | 839.68 | 0.228 | 1 | 37.916 | 0.1746 |  | 15
14 | 54.1 | 3895 | 872.87 | 0.224 | 1 | 40.084 | 0.18458 |  | 15
15 | 73.6 | 4172.6 | 906.32 | 0.217 | 1.01 | 42.917 | 0.19762 |  | 15
16 | 100 | 4527.2 | 943.61 | 0.208 | 1.01 | 46.493 | 0.21409 |  | 15

## 0.4%gelatin3.6%alginate
Test: | Hancen-01.10.2020-10%gelatin90%algDMEM_2%wt
Résultat: | Balayage en fréquence
Intervalle: | 1
Point No. | Fréquence Angulaire | Module de Stockage | Module de Perte | Facteur de perte | Déformation de cisaillement | Contrainte de Cisaillement | Couple | Etat | Température
| [rad/s] | [Pa] | [Pa] | [1] | [%] | [Pa] | [mN·m] |  | [°C]
1 | 1 | 640.8 | 206.47 | 0.322 | 0.976 | 6.5677 | 0.030243 |  | 14.99
2 | 1.36 | 725.28 | 218.83 | 0.302 | 0.975 | 7.3885 | 0.034023 |  | 14.99
3 | 1.85 | 792.9 | 227.78 | 0.287 | 0.987 | 8.1444 | 0.037504 |  | 14.99
4 | 2.51 | 854.55 | 239.62 | 0.28 | 0.986 | 8.7495 | 0.04029 |  | 14.99
5 | 3.41 | 912.99 | 247.59 | 0.271 | 0.992 | 9.383 | 0.043207 |  | 14.99
6 | 4.64 | 969.97 | 256.71 | 0.265 | 0.994 | 9.9764 | 0.045939 |  | 14.99
7 | 6.31 | 1029.7 | 265.53 | 0.258 | 0.995 | 10.577 | 0.048707 |  | 15
8 | 8.58 | 1087.4 | 274.09 | 0.252 | 0.989 | 11.091 | 0.051071 |  | 15
9 | 11.7 | 1144.8 | 283.25 | 0.247 | 0.995 | 11.735 | 0.054037 |  | 15
10 | 15.8 | 1160.6 | 329.26 | 0.284 | 1.01 | 12.172 | 0.056051 |  | 15
11 | 21.5 | 1261.5 | 305.51 | 0.242 | 1.01 | 13.093 | 0.060289 |  | 15
12 | 29.3 | 1320.6 | 318.26 | 0.241 | 1.01 | 13.652 | 0.062864 |  | 15
13 | 39.8 | 1374.9 | 330.59 | 0.24 | 1.01 | 14.216 | 0.065461 |  | 15
14 | 54.1 | 1420.1 | 345.47 | 0.243 | 1 | 14.683 | 0.067611 |  | 15
15 | 73.6 | 1447.1 | 360.37 | 0.249 | 1 | 14.982 | 0.068991 |  | 15
16 | 100 | 1431.6 | 379.21 | 0.265 | 1.01 | 14.898 | 0.068604 |  | 15

## 0.8%gelatin3.2%alginate
Test: | Jeremie-01_10_2020-20%gelatin80%algDMEM_2%wt
Résultat: | Balayage en fréquence
Intervalle: | 1
Point No. | Fréquence Angulaire | Module de Stockage | Module de Perte | Facteur de perte | Déformation de cisaillement | Contrainte de Cisaillement | Couple | Etat | Température
| [rad/s] | [Pa] | [Pa] | [1] | [%] | [Pa] | [mN·m] |  | [°C]
1 | 1 | 238.46 | 73.704 | 0.309 | 0.982 | 2.4509 | 0.011286 |  | 14.99
2 | 1.36 | 270.06 | 78.729 | 0.292 | 0.988 | 2.7795 | 0.012799 |  | 14.99
3 | 1.85 | 296 | 82.336 | 0.278 | 0.99 | 3.0407 | 0.014002 |  | 14.99
4 | 2.51 | 319.32 | 85.574 | 0.268 | 0.992 | 3.2799 | 0.015104 |  | 15
5 | 3.41 | 341.32 | 88.827 | 0.26 | 0.994 | 3.5046 | 0.016138 |  | 15
6 | 4.64 | 362.82 | 91.787 | 0.253 | 0.995 | 3.7253 | 0.017154 |  | 15
7 | 6.31 | 385.07 | 95.071 | 0.247 | 0.997 | 3.9544 | 0.018209 |  | 15
8 | 8.58 | 407.32 | 98.229 | 0.241 | 1.01 | 4.2267 | 0.019463 |  | 15
9 | 11.7 | 428.67 | 101.43 | 0.237 | 0.994 | 4.3805 | 0.020171 |  | 15
10 | 15.8 | 451.3 | 105.21 | 0.233 | 1 | 4.6348 | 0.021342 |  | 15
11 | 21.5 | 474.78 | 109.18 | 0.23 | 1 | 4.8748 | 0.022448 |  | 15
12 | 29.3 | 500 | 113.96 | 0.228 | 1.01 | 5.1649 | 0.023783 |  | 15
13 | 39.8 | 525.92 | 117.42 | 0.223 | 1.01 | 5.4173 | 0.024946 |  | 15
14 | 54.1 | 553.29 | 121.32 | 0.219 | 1 | 5.6922 | 0.026212 |  | 15
15 | 73.6 | 583.76 | 125.88 | 0.216 | 1 | 5.9979 | 0.027619 |  | 15
16 | 100 | 617.48 | 129.64 | 0.21 | 1.01 | 6.3495 | 0.029238 |  | 15

## 1%gelatin3%alginate
Test: | Kerem-01.10.2020-25%gelatin75%algDMEM_2%wt
Résultat: | Balayage en fréquence
Intervalle: | 1
Point No. | Fréquence Angulaire | Module de Stockage | Module de Perte | Facteur de perte | Déformation de cisaillement | Contrainte de Cisaillement | Couple | Etat | Température
| [rad/s] | [Pa] | [Pa] | [1] | [%] | [Pa] | [mN·m] |  | [°C]
1 | 1 | 453.32 | 150.55 | 0.332 | 0.985 | 4.7058 | 0.021669 |  | 14.99
2 | 1.36 | 509.5 | 158.33 | 0.311 | 0.994 | 5.304 | 0.024424 |  | 14.99
3 | 1.85 | 556.27 | 165.38 | 0.297 | 0.983 | 5.7054 | 0.026272 |  | 15
4 | 2.51 | 600.93 | 173.33 | 0.288 | 0.997 | 6.2372 | 0.028721 |  | 15
5 | 3.41 | 643.35 | 180.13 | 0.28 | 0.996 | 6.6516 | 0.030629 |  | 15
6 | 4.64 | 685.3 | 187.46 | 0.274 | 0.998 | 7.0936 | 0.032665 |  | 15
7 | 6.31 | 728.47 | 194.06 | 0.266 | 0.996 | 7.5067 | 0.034567 |  | 15
8 | 8.58 | 771.24 | 200.99 | 0.261 | 0.993 | 7.9114 | 0.03643 |  | 15
9 | 11.7 | 814 | 207.79 | 0.255 | 0.99 | 8.3141 | 0.038285 |  | 15
10 | 15.8 | 859.46 | 215.43 | 0.251 | 1 | 8.8739 | 0.040863 |  | 15
11 | 21.5 | 908.12 | 223.7 | 0.246 | 1 | 9.3626 | 0.043113 |  | 15
12 | 29.3 | 960.26 | 232.94 | 0.243 | 1 | 9.9301 | 0.045726 |  | 15
13 | 39.8 | 1016.6 | 241.72 | 0.238 | 1 | 10.501 | 0.048357 |  | 15
14 | 54.1 | 1080.4 | 251.61 | 0.233 | 1 | 11.138 | 0.051288 |  | 15
15 | 73.6 | 1158.4 | 262.84 | 0.227 | 1.01 | 11.94 | 0.054982 |  | 15
16 | 100 | 1256.8 | 275.24 | 0.219 | 1.01 | 12.946 | 0.059613 |  | 15

## 2%gelatin2%alginate
Test: | Yutong Pong-01.10.2020-50%gelatin50%alg
Résultat: | Balayage en fréquence
Intervalle: | 1
Point No. | Fréquence Angulaire | Module de Stockage | Module de Perte | Facteur de perte | Déformation de cisaillement | Contrainte de Cisaillement | Couple | Etat | Température
| [rad/s] | [Pa] | [Pa] | [1] | [%] | [Pa] | [mN·m] |  | [°C]
1 | 1 | 61.892 | 21.495 | 0.347 | 0.986 | 0.64616 | 0.0029755 |  | 14.99
2 | 1.36 | 70.39 | 22.731 | 0.323 | 0.993 | 0.73487 | 0.0033839 |  | 14.99
3 | 1.85 | 77.156 | 23.843 | 0.309 | 0.992 | 0.80091 | 0.0036881 |  | 14.99
4 | 2.51 | 83.358 | 24.807 | 0.298 | 0.992 | 0.86294 | 0.0039737 |  | 14.99
5 | 3.41 | 89.373 | 25.807 | 0.289 | 0.994 | 0.9247 | 0.0042581 |  | 14.99
6 | 4.64 | 95.198 | 26.698 | 0.28 | 0.996 | 0.98477 | 0.0045347 |  | 15
7 | 6.31 | 101.2 | 27.741 | 0.274 | 0.994 | 1.0426 | 0.004801 |  | 15
8 | 8.58 | 107.08 | 28.828 | 0.269 | 0.99 | 1.0981 | 0.0050564 |  | 15
9 | 11.7 | 112.79 | 30.03 | 0.266 | 0.995 | 1.1613 | 0.0053477 |  | 15
10 | 15.8 | 118.29 | 31.22 | 0.264 | 1 | 1.2244 | 0.0056384 |  | 15
11 | 21.5 | 123.18 | 32.922 | 0.267 | 1 | 1.2783 | 0.0058864 |  | 15
12 | 29.3 | 126.74 | 34.93 | 0.276 | 1.01 | 1.3251 | 0.0061019 |  | 15
13 | 39.8 | 127.27 | 35.383 | 0.278 | 1.01 | 1.3284 | 0.0061169 |  | 15
14 | 54.1 | 123.35 | 37.239 | 0.302 | 1 | 1.294 | 0.0059586 |  | 15
15 | 73.6 | 108.39 | 37.928 | 0.35 | 1 | 1.1532 | 0.0053102 |  | 15
16 | 100 | 80.281 | 41.55 | 0.518 | 1 | 0.90631 | 0.0041734 |  | 15

## 3%gelatin1%alginate
Test: | Kerem-01_10_2020-75%gelatin25%algDMEM_2%wt
Résultat: | Balayage en fréquence
Intervalle: | 1
Point No. | Fréquence Angulaire | Module de Stockage | Module de Perte | Facteur de perte | Déformation de cisaillement | Contrainte de Cisaillement | Couple | Etat | Température
| [rad/s] | [Pa] | [Pa] | [1] | [%] | [Pa] | [mN·m] |  | [°C]
1 | 1 | 11.901 | 3.0728 | 0.258 | 0.987 | 0.12137 | 0.00055889 |  | 14.98
2 | 1.36 | 12.733 | 3.1561 | 0.248 | 0.992 | 0.13015 | 0.0005993 |  | 14.99
3 | 1.85 | 13.461 | 3.1924 | 0.237 | 0.993 | 0.1374 | 0.00063269 |  | 14.99
4 | 2.51 | 14.139 | 3.3264 | 0.235 | 0.995 | 0.14451 | 0.00066544 |  | 14.99
5 | 3.41 | 14.726 | 3.4528 | 0.234 | 0.995 | 0.15044 | 0.00069273 |  | 14.99
6 | 4.64 | 15.111 | 3.5573 | 0.235 | 0.988 | 0.15345 | 0.00070661 |  | 14.99
7 | 6.31 | 15.426 | 3.8243 | 0.248 | 0.995 | 0.15814 | 0.00072822 |  | 14.99
8 | 8.58 | 15.221 | 4.2223 | 0.277 | 0.99 | 0.15637 | 0.00072003 |  | 14.99
9 | 11.7 | 14.293 | 4.6269 | 0.324 | 1 | 0.15063 | 0.00069364 |  | 14.99
10 | 15.8 | 11.927 | 5.1818 | 0.434 | 0.997 | 0.12971 | 0.00059728 |  | 14.99
11 | 21.5 | 6.9932 | 5.8009 | 0.829 | 0.997 | 0.090613 | 0.00041725 |  | 14.99
12 | 29.3 | 0.00031877 | 6.3754 | 20000 | 1.01 | 0.064177 | 0.00029552 | ME-,taD | 14.99
13 | 39.8 | 0.0011481 | 22.962 | 20000 | 1 | 0.23038 | 0.0010609 | ME-,taD | 15
14 | 54.1 | 0.0029929 | 59.858 | 20000 | 1 | 0.59924 | 0.0027594 | ME-,taD | 15
15 | 73.6 | 0.0064048 | 128.1 | 20000 | 0.999 | 1.2803 | 0.0058956 | ME-,taD | 15
16 | 100 | 0.01288 | 257.6 | 20000 | 0.997 | 2.5681 | 0.011826 | ME-,taD | 15

## 3.2%gelatin0.8%alginate
Test: | Jeremie-01.10.2020-80%gelatin20%algDMEM_2%wt
Résultat: | Balayage en fréquence
Intervalle: | 1
Point No. | Fréquence Angulaire | Module de Stockage | Module de Perte | Facteur de perte | Déformation de cisaillement | Contrainte de Cisaillement | Couple | Etat | Température
| [rad/s] | [Pa] | [Pa] | [1] | [%] | [Pa] | [mN·m] |  | [°C]
1 | 1 | 11.653 | 3.831 | 0.329 | 0.994 | 0.12196 | 0.00056162 |  | 14.99
2 | 1.36 | 12.799 | 3.9202 | 0.306 | 0.991 | 0.13269 | 0.00061101 |  | 14.99
3 | 1.85 | 13.806 | 4.0397 | 0.293 | 0.993 | 0.14282 | 0.00065766 |  | 14.99
4 | 2.51 | 14.709 | 4.1478 | 0.282 | 0.994 | 0.15184 | 0.00069917 |  | 14.99
5 | 3.41 | 15.489 | 4.266 | 0.275 | 0.995 | 0.1598 | 0.00073585 |  | 14.99
6 | 4.64 | 16.089 | 4.4484 | 0.276 | 0.992 | 0.16554 | 0.00076229 |  | 14.99
7 | 6.31 | 16.618 | 4.6056 | 0.277 | 0.994 | 0.17139 | 0.00078922 |  | 14.99
8 | 8.58 | 16.773 | 4.8718 | 0.29 | 0.991 | 0.17317 | 0.00079741 |  | 15
9 | 11.7 | 13.691 | 0.73209 | 0.053 | 0.998 | 0.1368 | 0.00062994 | MV- | 14.99
10 | 15.8 | 13.926 | 5.7275 | 0.411 | 0.999 | 0.15051 | 0.00069305 |  | 15
11 | 21.5 | 9.2122 | 6.206 | 0.674 | 1 | 0.11127 | 0.00051237 |  | 15
12 | 29.3 | 0.00035941 | 7.1882 | 20000 | 1 | 0.071892 | 0.00033105 | ME-,taD | 15
13 | 39.8 | 0.0010141 | 20.283 | 20000 | 1 | 0.20289 | 0.00093427 | ME-,taD | 15
14 | 54.1 | 0.0028485 | 56.969 | 20000 | 1 | 0.57025 | 0.0026259 | ME-,taD | 15
15 | 73.6 | 0.0061261 | 122.52 | 20000 | 0.999 | 1.2236 | 0.0056344 | ME-,taD | 15
16 | 100 | 0.012063 | 241.26 | 20000 | 0.995 | 2.4015 | 0.011058 | ME-,taD | 15

## 3.6%gelatin0.4%alginate
Test: | Hancen-01_10_2020-90%gelatin10%algDMEM_2%wt
Résultat: | Balayage en fréquence
Intervalle: | 1
Point No. | Fréquence Angulaire | Module de Stockage | Module de Perte | Facteur de perte | Déformation de cisaillement | Contrainte de Cisaillement | Couple | Etat | Température
| [rad/s] | [Pa] | [Pa] | [1] | [%] | [Pa] | [mN·m] |  | [°C]
1 | 1 | 0.52967 | 0.21948 | 0.414 | 0.995 | 0.0057039 | 2.6266e-05 |  | 14.98
2 | 1.36 | 0.57843 | 0.23753 | 0.411 | 0.996 | 0.0062305 | 2.869e-05 |  | 14.99
3 | 1.85 | 0.56364 | 0.27493 | 0.488 | 0.996 | 0.006249 | 2.8776e-05 |  | 14.99
4 | 2.51 | 0.57132 | 0.29206 | 0.511 | 0.997 | 0.0063971 | 2.9457e-05 |  | 14.99
5 | 3.41 | 0.49011 | 0.32645 | 0.666 | 0.995 | 0.0058569 | 2.697e-05 |  | 14.99
6 | 4.64 | 0.14679 | 0.3767 | 2.566 | 0.996 | 0.0040255 | 1.8536e-05 |  | 14.99
7 | 6.31 | 2.8376e-05 | 0.56753 | 20000 | 0.994 | 0.0056425 | 2.5983e-05 | ME-,taD | 14.99
8 | 8.58 | 7.5895e-05 | 1.5179 | 20000 | 0.994 | 0.015093 | 6.9499e-05 | ME-,taD | 14.99
9 | 11.7 | 0.0001813 | 3.626 | 20000 | 0.994 | 0.03603 | 0.00016591 | ME-,taD | 14.99
10 | 15.8 | 0.00037278 | 7.4556 | 20000 | 0.998 | 0.074424 | 0.00034271 | ME-,taD | 14.99
11 | 21.5 | 0.00073519 | 14.704 | 20000 | 1 | 0.14697 | 0.00067678 | ME-,taD | 14.99
12 | 29.3 | 0.0014229 | 28.459 | 20000 | 1 | 0.28536 | 0.001314 | ME-,taD | 14.99
13 | 39.8 | 0.0027252 | 54.504 | 20000 | 0.999 | 0.5446 | 0.0025078 | ME-,taD | 15
14 | 54.1 | 0.0051073 | 102.15 | 20000 | 0.998 | 1.0196 | 0.0046949 | ME-,MV-,taD | 14.99
15 | 73.6 | 0.0094938 | 189.88 | 20000 | 0.997 | 1.8924 | 0.008714 | ME-,MV-,taD | 14.99
16 | 100 | 0.017644 | 352.88 | 20000 | 0.995 | 3.5128 | 0.016176 | ME-,MV-,taD | 14.99

## 4%gelatin0%alginate
Test: | mariella_2wt%gel_dmem
Résultat: | Balayage en fréquence
Intervalle: | 1
Point No. | Fréquence Angulaire | Module de Stockage | Module de Perte | Facteur de perte | Déformation de cisaillement | Contrainte de Cisaillement | Couple | Etat | Température
| [rad/s] | [Pa] | [Pa] | [1] | [%] | [Pa] | [mN·m] |  | [°C]
1 | 1 | 0.39285 | 0.20257 | 0.516 | 0.994 | 0.0043937 | 2.0232e-05 |  | 14.99
2 | 1.36 | 0.58954 | 0.27216 | 0.462 | 0.997 | 0.0064714 | 2.98e-05 |  | 14.99
3 | 1.85 | 0.73549 | 0.32701 | 0.445 | 0.997 | 0.0080215 | 3.6937e-05 |  | 14.99
4 | 2.51 | 0.84929 | 0.35287 | 0.415 | 0.995 | 0.0091548 | 4.2156e-05 |  | 14.99
5 | 3.41 | 0.89198 | 0.41201 | 0.462 | 0.998 | 0.0098022 | 4.5137e-05 |  | 14.99
6 | 4.64 | 0.67237 | 0.56224 | 0.836 | 0.987 | 0.0086485 | 3.9825e-05 |  | 14.99
7 | 6.31 | 0.26493 | 0.65352 | 2.467 | 0.993 | 0.0070038 | 3.2251e-05 |  | 14.99
8 | 8.58 | 5.3157e-05 | 1.0631 | 20000 | 0.997 | 0.010604 | 4.8832e-05 | ME-,taD | 14.99
9 | 11.7 | 0.0001224 | 2.4481 | 20000 | 1.01 | 0.024738 | 0.00011391 | ME-,taD | 14.99
10 | 15.8 | 2.3265 | 16.311 | 7.011 | 1.01 | 0.1666 | 0.00076716 | WMa | 15
11 | 21.5 | 7.5408 | 13.78 | 1.827 | 0.993 | 0.15593 | 0.00071803 | WMa | 15
12 | 29.3 | 0.001006 | 20.12 | 20000 | 1 | 0.20121 | 0.00092651 | ME-,taD | 15
13 | 39.8 | 0.0020689 | 41.378 | 20000 | 1 | 0.41361 | 0.0019046 | ME-,taD | 15
14 | 54.1 | 0.0040298 | 80.596 | 20000 | 1 | 0.80558 | 0.0037096 | ME-,taD | 15
15 | 73.6 | 0.007633 | 152.66 | 20000 | 1 | 1.526 | 0.0070268 | ME-,taD | 15
16 | 100 | 0.014277 | 285.55 | 20000 | 1 | 2.8545 | 0.013144 | ME-,taD | 15